## Sheet1
20004.453 | 1.46294 | -0.03322
15829.126 | 1.46966 | -0.01684
12516.703 | 1.47397 | -0.00573
9909.4424 | 1.47995 | 0.00329
7835.48 | 1.48558 | 0.01055
6217.2461 | 1.49141 | 0.02094
4905.291 | 1.49673 | 0.02463
3881.2737 | 1.50398 | 0.03089
3070.9827 | 1.51016 | 0.03517
2430.7778 | 1.51548 | 0.03987
1923.1537 | 1.52256 | 0.04229
1522.4358 | 1.52978 | 0.04494
1203.8446 | 1.53819 | 0.0483
952.86591 | 1.54513 | 0.05022
754.27557 | 1.553 | 0.05124
596.71857 | 1.56063 | 0.05509
471.96338 | 1.5683 | 0.05906
373.20856 | 1.57822 | 0.06105
295.47278 | 1.58883 | 0.06489
233.87738 | 1.59637 | 0.0689
185.05922 | 1.60803 | 0.07284
146.35823 | 1.61861 | 0.07816
115.77804 | 1.6303 | 0.08138
91.6721 | 1.6427 | 0.08603
72.51701 | 1.65886 | 0.08955
57.36816 | 1.67652 | 0.09336
45.3629 | 1.69507 | 0.09158
35.93134 | 1.71146 | 0.0893
28.40909 | 1.7264 | 0.08432
22.48202 | 1.74407 | 0.07613
17.79613 | 1.75525 | 0.06834
14.06813 | 1.76194 | 0.06029
11.1448 | 1.7699 | 0.0515
8.81772 | 1.77819 | 0.04582
6.97545 | 1.78226 | 0.04114
5.5173 | 1.78523 | 0.03593
4.36941 | 1.7874 | 0.03113
3.45686 | 1.79126 | 0.02835
2.73547 | 1.79594 | 0.0272
2.16054 | 1.79765 | 0.02899
1.70952 | 1.79871 | 0.03131
1.35352 | 1.79765 | 0.03168
1.07079 | 1.79805 | 0.03035
0.84734 | 1.80074 | 0.02969
0.67072 | 1.8055 | 0.02909
0.53067 | 1.81438 | 0.03146
0.41976 | 1.82488 | 0.03914
0.33183 | 1.83256 | 0.0524
0.26261 | 1.83524 | 0.0682
0.20791 | 1.83304 | 0.08095
0.16452 | 1.8302 | 0.08855
0.13007 | 1.83276 | 0.09166
0.10309 | 1.84188 | 0.09419
0.08153 | 1.85809 | 0.10022
0.06443 | 1.88014 | 0.11354
0.05102 | 1.90923 | 0.13196
0.04042 | 1.94025 | 0.16599
0.03192 | 1.96312 | 0.21085
0.02528 | 1.97531 | 0.25609
0.01999 | 1.98392 | 0.29108