## Sheet1
20004.453 | 1.54845 | -0.03328
15829.126 | 1.55468 | -0.01792
12516.703 | 1.55943 | -0.00576
9909.4424 | 1.56426 | 0.00388
7835.48 | 1.57025 | 0.01263
6217.2461 | 1.5765 | 0.01995
4905.291 | 1.58209 | 0.02621
3881.2737 | 1.58919 | 0.03063
3070.9827 | 1.59416 | 0.0357
2430.7778 | 1.60049 | 0.03726
1923.1537 | 1.60868 | 0.04171
1522.4358 | 1.61556 | 0.04375
1203.8446 | 1.62271 | 0.04834
952.86591 | 1.6313 | 0.0516
754.27557 | 1.63833 | 0.05297
596.71857 | 1.64833 | 0.05779
471.96338 | 1.65455 | 0.05963
373.20856 | 1.66522 | 0.06339
295.47278 | 1.67387 | 0.0667
233.87738 | 1.6839 | 0.06757
185.05922 | 1.69326 | 0.07287
146.35823 | 1.7041 | 0.07625
115.77804 | 1.71623 | 0.08258
91.6721 | 1.73093 | 0.08655
72.51701 | 1.74643 | 0.0895
57.36816 | 1.76326 | 0.09147
45.3629 | 1.78079 | 0.09117
35.93134 | 1.80013 | 0.08869
28.40909 | 1.81514 | 0.08412
22.48202 | 1.82923 | 0.07703
17.79613 | 1.8425 | 0.06831
14.06813 | 1.85246 | 0.06036
11.1448 | 1.86024 | 0.05259
8.81772 | 1.86642 | 0.04581
6.97545 | 1.8693 | 0.03981
5.5173 | 1.87329 | 0.03539
4.36941 | 1.87738 | 0.0328
3.45686 | 1.87892 | 0.03029
2.73547 | 1.88139 | 0.02873
2.16054 | 1.88414 | 0.02679
1.70952 | 1.88616 | 0.02696
1.35352 | 1.88893 | 0.02686
1.07079 | 1.89131 | 0.0284
0.84734 | 1.89375 | 0.03111
0.67072 | 1.8963 | 0.03401
0.53067 | 1.89995 | 0.03698
0.41976 | 1.90382 | 0.04215
0.33183 | 1.9082 | 0.04912
0.26261 | 1.9122 | 0.05614
0.20791 | 1.91767 | 0.06257
0.16452 | 1.92562 | 0.07162
0.13007 | 1.93461 | 0.08279
0.10309 | 1.94274 | 0.09634
0.08153 | 1.95209 | 0.11015
0.06443 | 1.96507 | 0.12645
0.05102 | 1.98308 | 0.14469
0.04042 | 2.00209 | 0.1709
0.03192 | 2.02024 | 0.20075
0.02528 | 2.03892 | 0.22751
0.01999 | 2.06667 | 0.255