## Sheet1
20004.453 | 1.40024 | -0.03293
15829.126 | 1.40545 | -0.01879
12516.703 | 1.40884 | -0.00658
9909.4424 | 1.41441 | 0.00418
7835.48 | 1.41966 | 0.0121
6217.2461 | 1.42571 | 0.01847
4905.291 | 1.43377 | 0.02448
3881.2737 | 1.44014 | 0.02985
3070.9827 | 1.44441 | 0.03503
2430.7778 | 1.45197 | 0.03762
1923.1537 | 1.45863 | 0.04081
1522.4358 | 1.46672 | 0.04517
1203.8446 | 1.47272 | 0.04736
952.86591 | 1.48051 | 0.05044
754.27557 | 1.49014 | 0.05471
596.71857 | 1.49599 | 0.0558
471.96338 | 1.50607 | 0.05836
373.20856 | 1.51429 | 0.06246
295.47278 | 1.52426 | 0.06547
233.87738 | 1.53146 | 0.06984
185.05922 | 1.54496 | 0.07285
146.35823 | 1.55583 | 0.07682
115.77804 | 1.56721 | 0.08243
91.6721 | 1.58047 | 0.08776
72.51701 | 1.59814 | 0.08951
57.36816 | 1.61329 | 0.09133
45.3629 | 1.63157 | 0.09065
35.93134 | 1.64769 | 0.08771
28.40909 | 1.66475 | 0.08162
22.48202 | 1.67816 | 0.07529
17.79613 | 1.69097 | 0.06767
14.06813 | 1.70108 | 0.05868
11.1448 | 1.70805 | 0.05197
8.81772 | 1.71282 | 0.04412
6.97545 | 1.71683 | 0.03986
5.5173 | 1.72036 | 0.03397
4.36941 | 1.72323 | 0.03244
3.45686 | 1.72725 | 0.02874
2.73547 | 1.7302 | 0.02783
2.16054 | 1.73221 | 0.02595
1.70952 | 1.73418 | 0.02735
1.35352 | 1.73608 | 0.02739
1.07079 | 1.73866 | 0.02815
0.84734 | 1.74118 | 0.0305
0.67072 | 1.74397 | 0.03401
0.53067 | 1.7466 | 0.03791
0.41976 | 1.75099 | 0.04167
0.33183 | 1.75608 | 0.04795
0.26261 | 1.76078 | 0.05534
0.20791 | 1.76568 | 0.06332
0.16452 | 1.77297 | 0.07116
0.13007 | 1.78261 | 0.0821
0.10309 | 1.79278 | 0.0966
0.08153 | 1.80086 | 0.11294
0.06443 | 1.81184 | 0.13056
0.05102 | 1.82544 | 0.146
0.04042 | 1.84466 | 0.16711
0.03192 | 1.86597 | 0.19374
0.02528 | 1.8873 | 0.22157
0.01999 | 1.91663 | 0.24837