## Sheet1
20004.453 | 0.29706 | -0.02261
15829.126 | 0.30552 | -0.00765
12516.703 | 0.31098 | 0.00612
9909.4424 | 0.31871 | 0.01697
7835.48 | 0.32476 | 0.02383
6217.2461 | 0.33422 | 0.03358
4905.291 | 0.34169 | 0.03842
3881.2737 | 0.3495 | 0.04466
3070.9827 | 0.35773 | 0.05137
2430.7778 | 0.36707 | 0.05743
1923.1537 | 0.37598 | 0.06173
1522.4358 | 0.38772 | 0.06584
1203.8446 | 0.39801 | 0.06982
952.86591 | 0.4086 | 0.07353
754.27557 | 0.42039 | 0.07748
596.71857 | 0.43201 | 0.08174
471.96338 | 0.44324 | 0.08624
373.20856 | 0.45672 | 0.08976
295.47278 | 0.4701 | 0.09224
233.87738 | 0.48551 | 0.09758
185.05922 | 0.49822 | 0.10222
146.35823 | 0.51377 | 0.10727
115.77804 | 0.52809 | 0.11083
91.6721 | 0.54319 | 0.1164
72.51701 | 0.5596 | 0.12416
57.36816 | 0.57656 | 0.13026
45.3629 | 0.59745 | 0.13877
35.93134 | 0.61864 | 0.15023
28.40909 | 0.64223 | 0.15926
22.48202 | 0.66763 | 0.1698
17.79613 | 0.70084 | 0.17741
14.06813 | 0.7358 | 0.18048
11.1448 | 0.7704 | 0.17946
8.81772 | 0.8046 | 0.17166
6.97545 | 0.83717 | 0.15915
5.5173 | 0.86279 | 0.1454
4.36941 | 0.88718 | 0.1297
3.45686 | 0.9033 | 0.11536
2.73547 | 0.91687 | 0.0997
2.16054 | 0.9277 | 0.0875
1.70952 | 0.93653 | 0.07824
1.35352 | 0.94275 | 0.07118
1.07079 | 0.9476 | 0.06576
0.84734 | 0.95261 | 0.06254
0.67072 | 0.95728 | 0.06079
0.53067 | 0.96124 | 0.06181
0.41976 | 0.96595 | 0.06409
0.33183 | 0.97116 | 0.0679
0.26261 | 0.97898 | 0.07561
0.20791 | 0.98556 | 0.08785
0.16452 | 0.99163 | 0.1026
0.13007 | 0.99722 | 0.11782
0.10309 | 1.00651 | 0.13365
0.08153 | 1.02159 | 0.15434
0.06443 | 1.03881 | 0.18081
0.05102 | 1.05581 | 0.20935
0.04042 | 1.08017 | 0.24036
0.03192 | 1.11869 | 0.27632
0.02528 | 1.16077 | 0.32665
0.01999 | 1.19966 | 0.38892