## Sheet1
20004.453 | 0.2929 | -0.02204
15829.126 | 0.30183 | -0.00644
12516.703 | 0.3086 | 0.00688
9909.4424 | 0.31629 | 0.01748
7835.48 | 0.32311 | 0.02671
6217.2461 | 0.33115 | 0.03329
4905.291 | 0.33975 | 0.04148
3881.2737 | 0.34786 | 0.04586
3070.9827 | 0.35619 | 0.05167
2430.7778 | 0.36534 | 0.05623
1923.1537 | 0.37527 | 0.06222
1522.4358 | 0.38377 | 0.06496
1203.8446 | 0.39544 | 0.07018
952.86591 | 0.4054 | 0.07446
754.27557 | 0.41702 | 0.07706
596.71857 | 0.42892 | 0.08203
471.96338 | 0.44154 | 0.08563
373.20856 | 0.45422 | 0.09032
295.47278 | 0.46835 | 0.09391
233.87738 | 0.48118 | 0.09811
185.05922 | 0.49759 | 0.10242
146.35823 | 0.51184 | 0.106
115.77804 | 0.52727 | 0.11175
91.6721 | 0.54159 | 0.11709
72.51701 | 0.55963 | 0.12162
57.36816 | 0.5803 | 0.1286
45.3629 | 0.60085 | 0.13684
35.93134 | 0.61824 | 0.14818
28.40909 | 0.64445 | 0.1515
22.48202 | 0.66971 | 0.16055
17.79613 | 0.69896 | 0.16964
14.06813 | 0.74225 | 0.17038
11.1448 | 0.76398 | 0.16159
8.81772 | 0.80564 | 0.14935
6.97545 | 0.83185 | 0.14956
5.5173 | 0.83888 | 0.13041
4.36941 | 0.85626 | 0.10071
3.45686 | 0.88465 | 0.07777
2.73547 | 0.91039 | 0.07633
2.16054 | 0.91835 | 0.08671
1.70952 | 0.90383 | 0.09406
1.35352 | 0.88149 | 0.08249
1.07079 | 0.8666 | 0.05256
0.84734 | 0.87197 | 0.01561
0.67072 | 0.89664 | -0.00984
0.53067 | 0.9402 | -0.01429
0.41976 | 0.97744 | 0.01497
0.33183 | 0.98919 | 0.06376
0.26261 | 0.96587 | 0.11233
0.20791 | 0.91773 | 0.13619
0.16452 | 0.86737 | 0.12756
0.13007 | 0.83308 | 0.0888
0.10309 | 0.82977 | 0.02925
0.08153 | 0.87584 | -0.0365
0.06443 | 0.97046 | -0.07608
0.05102 | 1.13611 | -0.04256
0.04042 | 1.29174 | 0.11775
0.03192 | 1.34485 | 0.38966
0.02528 | 1.21476 | 0.68232
0.01999 | 0.89682 | 0.86305