## Sheet1
20004.453 | 0.27914 | -0.02774
15829.126 | 0.28543 | -0.01186
12516.703 | 0.29247 | 0.00306
9909.4424 | 0.29793 | 0.01212
7835.48 | 0.30458 | 0.02257
6217.2461 | 0.31374 | 0.02941
4905.291 | 0.32002 | 0.03754
3881.2737 | 0.32958 | 0.04478
3070.9827 | 0.33761 | 0.04817
2430.7778 | 0.34615 | 0.05188
1923.1537 | 0.35438 | 0.0567
1522.4358 | 0.36459 | 0.06262
1203.8446 | 0.37498 | 0.06748
952.86591 | 0.38455 | 0.07032
754.27557 | 0.39637 | 0.07486
596.71857 | 0.40796 | 0.07791
471.96338 | 0.41978 | 0.08081
373.20856 | 0.43153 | 0.08459
295.47278 | 0.44437 | 0.08794
233.87738 | 0.45658 | 0.09236
185.05922 | 0.47154 | 0.09571
146.35823 | 0.48599 | 0.09858
115.77804 | 0.50113 | 0.10373
91.6721 | 0.51755 | 0.11044
72.51701 | 0.53706 | 0.11192
57.36816 | 0.55821 | 0.11487
45.3629 | 0.58018 | 0.11588
35.93134 | 0.60067 | 0.11261
28.40909 | 0.62249 | 0.10551
22.48202 | 0.64032 | 0.09634
17.79613 | 0.65637 | 0.08915
14.06813 | 0.66874 | 0.0822
11.1448 | 0.68005 | 0.07007
8.81772 | 0.68908 | 0.06314
6.97545 | 0.69423 | 0.05619
5.5173 | 0.69973 | 0.04741
4.36941 | 0.70627 | 0.0419
3.45686 | 0.71367 | 0.04184
2.73547 | 0.71689 | 0.04318
2.16054 | 0.71572 | 0.04405
1.70952 | 0.71535 | 0.03982
1.35352 | 0.71623 | 0.03507
1.07079 | 0.72362 | 0.02906
0.84734 | 0.73616 | 0.02794
0.67072 | 0.751 | 0.03296
0.53067 | 0.76486 | 0.05039
0.41976 | 0.76773 | 0.07542
0.33183 | 0.75498 | 0.09828
0.26261 | 0.73214 | 0.10746
0.20791 | 0.70953 | 0.09579
0.16452 | 0.70371 | 0.06461
0.13007 | 0.73163 | 0.02439
0.10309 | 0.80046 | -0.00017
0.08153 | 0.90461 | 0.02089
0.06443 | 1.00718 | 0.10304
0.05102 | 1.07669 | 0.27573
0.04042 | 1.02703 | 0.49014
0.03192 | 0.83641 | 0.65985
0.02528 | 0.53622 | 0.67582
0.01999 | 0.23253 | 0.43265