## Sheet1
20004.453 | 1.39719 | -0.02419
15829.126 | 1.40332 | -0.0094
12516.703 | 1.40994 | 0.00302
9909.4424 | 1.41563 | 0.01153
7835.48 | 1.42348 | 0.01941
6217.2461 | 1.42982 | 0.02621
4905.291 | 1.43779 | 0.03293
3881.2737 | 1.4447 | 0.03783
3070.9827 | 1.45268 | 0.04107
2430.7778 | 1.46 | 0.04411
1923.1537 | 1.46692 | 0.04785
1522.4358 | 1.47252 | 0.04984
1203.8446 | 1.48315 | 0.05329
952.86591 | 1.49033 | 0.05682
754.27557 | 1.50059 | 0.0608
596.71857 | 1.5093 | 0.06355
471.96338 | 1.51795 | 0.06617
373.20856 | 1.52892 | 0.06916
295.47278 | 1.53724 | 0.07171
233.87738 | 1.54834 | 0.07501
185.05922 | 1.55935 | 0.07902
146.35823 | 1.56949 | 0.08228
115.77804 | 1.58141 | 0.08966
91.6721 | 1.59276 | 0.09441
72.51701 | 1.60605 | 0.10048
57.36816 | 1.62185 | 0.11051
45.3629 | 1.63754 | 0.11777
35.93134 | 1.65546 | 0.12634
28.40909 | 1.67886 | 0.13545
22.48202 | 1.70445 | 0.1413
17.79613 | 1.73154 | 0.14713
14.06813 | 1.76112 | 0.14594
11.1448 | 1.78655 | 0.14127
8.81772 | 1.81489 | 0.13388
6.97545 | 1.83854 | 0.12247
5.5173 | 1.85762 | 0.11185
4.36941 | 1.87236 | 0.10047
3.45686 | 1.88475 | 0.0884
2.73547 | 1.89662 | 0.07776
2.16054 | 1.90448 | 0.07012
1.70952 | 1.91055 | 0.06495
1.35352 | 1.91494 | 0.06056
1.07079 | 1.91915 | 0.05779
0.84734 | 1.92343 | 0.05688
0.67072 | 1.92791 | 0.05719
0.53067 | 1.93203 | 0.05962
0.41976 | 1.93856 | 0.06327
0.33183 | 1.94612 | 0.07188
0.26261 | 1.95309 | 0.08537
0.20791 | 1.95751 | 0.10037
0.16452 | 1.96102 | 0.11512
0.13007 | 1.96823 | 0.1293
0.10309 | 1.97974 | 0.14525
0.08153 | 1.99452 | 0.1643
0.06443 | 2.01593 | 0.18757
0.05102 | 2.04446 | 0.21144
0.04042 | 2.08525 | 0.24915
0.03192 | 2.12746 | 0.30743
0.02528 | 2.15559 | 0.37857
0.01999 | 2.17209 | 0.44635