## Sheet1
20004.453 | 1.39936 | -0.02481
15829.126 | 1.40652 | -0.00999
12516.703 | 1.41313 | 0.00217
9909.4424 | 1.41868 | 0.01165
7835.48 | 1.42693 | 0.02034
6217.2461 | 1.43316 | 0.02592
4905.291 | 1.43805 | 0.03182
3881.2737 | 1.44583 | 0.03533
3070.9827 | 1.45344 | 0.04031
2430.7778 | 1.46138 | 0.04524
1923.1537 | 1.46824 | 0.04854
1522.4358 | 1.47637 | 0.05176
1203.8446 | 1.48432 | 0.05599
952.86591 | 1.49378 | 0.05783
754.27557 | 1.50211 | 0.05971
596.71857 | 1.51027 | 0.06258
471.96338 | 1.52 | 0.06668
373.20856 | 1.52981 | 0.06752
295.47278 | 1.54057 | 0.07138
233.87738 | 1.54987 | 0.07802
185.05922 | 1.56086 | 0.07965
146.35823 | 1.5718 | 0.08414
115.77804 | 1.58445 | 0.08796
91.6721 | 1.59491 | 0.09452
72.51701 | 1.60997 | 0.1021
57.36816 | 1.62427 | 0.10896
45.3629 | 1.63948 | 0.11791
35.93134 | 1.65994 | 0.12722
28.40909 | 1.68187 | 0.13443
22.48202 | 1.70653 | 0.14121
17.79613 | 1.73477 | 0.1449
14.06813 | 1.76263 | 0.14549
11.1448 | 1.79198 | 0.14055
8.81772 | 1.81608 | 0.1326
6.97545 | 1.8399 | 0.12102
5.5173 | 1.85739 | 0.11026
4.36941 | 1.87458 | 0.09725
3.45686 | 1.88582 | 0.08814
2.73547 | 1.89667 | 0.0769
2.16054 | 1.90488 | 0.0685
1.70952 | 1.91168 | 0.06254
1.35352 | 1.91646 | 0.05966
1.07079 | 1.91997 | 0.05787
0.84734 | 1.92309 | 0.05722
0.67072 | 1.92678 | 0.05745
0.53067 | 1.93154 | 0.05999
0.41976 | 1.93663 | 0.06343
0.33183 | 1.94334 | 0.06922
0.26261 | 1.9531 | 0.07897
0.20791 | 1.96258 | 0.09419
0.16452 | 1.97008 | 0.11428
0.13007 | 1.97516 | 0.13476
0.10309 | 1.98136 | 0.15309
0.08153 | 1.99208 | 0.17171
0.06443 | 2.00882 | 0.19354
0.05102 | 2.03061 | 0.21694
0.04042 | 2.06192 | 0.24292
0.03192 | 2.10693 | 0.27993
0.02528 | 2.1607 | 0.33741
0.01999 | 2.20658 | 0.41806