## Sheet1
20004.453 | 1.39513 | -0.02448
15829.126 | 1.40168 | -0.00971
12516.703 | 1.40751 | 0.00074
9909.4424 | 1.41373 | 0.0106
7835.48 | 1.4213 | 0.01838
6217.2461 | 1.42717 | 0.02595
4905.291 | 1.43486 | 0.03173
3881.2737 | 1.44103 | 0.03733
3070.9827 | 1.44748 | 0.04106
2430.7778 | 1.45563 | 0.04446
1923.1537 | 1.46158 | 0.04718
1522.4358 | 1.47177 | 0.05037
1203.8446 | 1.48053 | 0.05437
952.86591 | 1.48855 | 0.05662
754.27557 | 1.49576 | 0.05946
596.71857 | 1.50581 | 0.06306
471.96338 | 1.51447 | 0.06481
373.20856 | 1.52618 | 0.06895
295.47278 | 1.53406 | 0.07201
233.87738 | 1.54552 | 0.07556
185.05922 | 1.55639 | 0.07928
146.35823 | 1.56716 | 0.08458
115.77804 | 1.57959 | 0.08884
91.6721 | 1.59076 | 0.09586
72.51701 | 1.60231 | 0.10096
57.36816 | 1.61913 | 0.10914
45.3629 | 1.63566 | 0.11789
35.93134 | 1.65469 | 0.12534
28.40909 | 1.67758 | 0.1351
22.48202 | 1.7022 | 0.14223
17.79613 | 1.73002 | 0.14561
14.06813 | 1.75745 | 0.14287
11.1448 | 1.78417 | 0.14081
8.81772 | 1.81073 | 0.13145
6.97545 | 1.83327 | 0.11946
5.5173 | 1.85079 | 0.10911
4.36941 | 1.86629 | 0.09828
3.45686 | 1.88062 | 0.08668
2.73547 | 1.88853 | 0.07697
2.16054 | 1.89694 | 0.06849
1.70952 | 1.90367 | 0.06243
1.35352 | 1.90944 | 0.05938
1.07079 | 1.91328 | 0.05806
0.84734 | 1.91657 | 0.05718
0.67072 | 1.92004 | 0.0581
0.53067 | 1.92441 | 0.05977
0.41976 | 1.92948 | 0.06405
0.33183 | 1.93597 | 0.06962
0.26261 | 1.94544 | 0.07837
0.20791 | 1.95533 | 0.09238
0.16452 | 1.96448 | 0.11292
0.13007 | 1.97043 | 0.13491
0.10309 | 1.97608 | 0.15526
0.08153 | 1.98544 | 0.17429
0.06443 | 2.00079 | 0.19627
0.05102 | 2.02193 | 0.21982
0.04042 | 2.05092 | 0.24557
0.03192 | 2.09395 | 0.27741
0.02528 | 2.14876 | 0.33109
0.01999 | 2.20258 | 0.40934