## Sheet1
20004.453 | 1.44166 | -0.02934
15829.126 | 1.44805 | -0.01347
12516.703 | 1.45334 | -0.00248
9909.4424 | 1.45969 | 0.00856
7835.48 | 1.46605 | 0.01444
6217.2461 | 1.4718 | 0.02196
4905.291 | 1.47644 | 0.02843
3881.2737 | 1.48458 | 0.03311
3070.9827 | 1.49229 | 0.0369
2430.7778 | 1.49738 | 0.04058
1923.1537 | 1.50414 | 0.04349
1522.4358 | 1.51358 | 0.04758
1203.8446 | 1.52045 | 0.04961
952.86591 | 1.52891 | 0.05187
754.27557 | 1.53538 | 0.05522
596.71857 | 1.54503 | 0.05665
471.96338 | 1.55337 | 0.06081
373.20856 | 1.56343 | 0.06408
295.47278 | 1.57254 | 0.06696
233.87738 | 1.58294 | 0.06855
185.05922 | 1.59169 | 0.07408
146.35823 | 1.60292 | 0.07752
115.77804 | 1.61406 | 0.08268
91.6721 | 1.63045 | 0.08591
72.51701 | 1.64585 | 0.08955
57.36816 | 1.6619 | 0.09123
45.3629 | 1.67992 | 0.08877
35.93134 | 1.69707 | 0.08624
28.40909 | 1.71294 | 0.08005
22.48202 | 1.72603 | 0.07278
17.79613 | 1.73719 | 0.06554
14.06813 | 1.74507 | 0.05584
11.1448 | 1.7542 | 0.05165
8.81772 | 1.7569 | 0.0435
6.97545 | 1.76157 | 0.03801
5.5173 | 1.76863 | 0.03593
4.36941 | 1.76857 | 0.03469
3.45686 | 1.76972 | 0.03128
2.73547 | 1.77077 | 0.02598
2.16054 | 1.77587 | 0.02337
1.70952 | 1.78321 | 0.02394
1.35352 | 1.79041 | 0.02947
1.07079 | 1.79157 | 0.03811
0.84734 | 1.78729 | 0.04593
0.67072 | 1.78166 | 0.04886
0.53067 | 1.77545 | 0.04376
0.41976 | 1.77732 | 0.03323
0.33183 | 1.79137 | 0.0224
0.26261 | 1.82052 | 0.01916
0.20791 | 1.8574 | 0.03726
0.16452 | 1.88821 | 0.07875
0.13007 | 1.89381 | 0.14107
0.10309 | 1.86138 | 0.20101
0.08153 | 1.79419 | 0.23038
0.06443 | 1.72275 | 0.21585
0.05102 | 1.67185 | 0.12232
0.04042 | 1.70694 | -0.02016
0.03192 | 1.87633 | -0.15491
0.02528 | 2.17964 | -0.17719
0.01999 | 2.53828 | 0.01884