## Sheet1
20004.453 | 1.42315 | -0.03325
15829.126 | 1.42755 | -0.01871
12516.703 | 1.43246 | -0.00482
9909.4424 | 1.43857 | 0.00382
7835.48 | 1.44359 | 0.0131
6217.2461 | 1.44862 | 0.01994
4905.291 | 1.45459 | 0.02445
3881.2737 | 1.46213 | 0.02953
3070.9827 | 1.46937 | 0.03453
2430.7778 | 1.47511 | 0.03913
1923.1537 | 1.48111 | 0.04296
1522.4358 | 1.4893 | 0.04488
1203.8446 | 1.4955 | 0.04661
952.86591 | 1.50412 | 0.05083
754.27557 | 1.51249 | 0.05337
596.71857 | 1.52052 | 0.05652
471.96338 | 1.52848 | 0.05904
373.20856 | 1.53709 | 0.0622
295.47278 | 1.54596 | 0.06648
233.87738 | 1.55576 | 0.06964
185.05922 | 1.56704 | 0.07316
146.35823 | 1.57772 | 0.07743
115.77804 | 1.58988 | 0.08076
91.6721 | 1.60439 | 0.08524
72.51701 | 1.62085 | 0.08969
57.36816 | 1.63677 | 0.09024
45.3629 | 1.65335 | 0.08953
35.93134 | 1.67167 | 0.0849
28.40909 | 1.68694 | 0.08109
22.48202 | 1.70108 | 0.07316
17.79613 | 1.71204 | 0.06429
14.06813 | 1.71913 | 0.05694
11.1448 | 1.72813 | 0.05115
8.81772 | 1.73169 | 0.04433
6.97545 | 1.73553 | 0.03736
5.5173 | 1.73891 | 0.03398
4.36941 | 1.74457 | 0.03194
3.45686 | 1.74666 | 0.03109
2.73547 | 1.74655 | 0.02949
2.16054 | 1.74802 | 0.0267
1.70952 | 1.75077 | 0.02416
1.35352 | 1.75437 | 0.02361
1.07079 | 1.76034 | 0.02574
0.84734 | 1.76618 | 0.03177
0.67072 | 1.76937 | 0.0396
0.53067 | 1.76843 | 0.04794
0.41976 | 1.76561 | 0.05303
0.33183 | 1.76532 | 0.05446
0.26261 | 1.76811 | 0.05471
0.20791 | 1.7777 | 0.05556
0.16452 | 1.79192 | 0.06039
0.13007 | 1.81162 | 0.07169
0.10309 | 1.83008 | 0.09267
0.08153 | 1.84347 | 0.12161
0.06443 | 1.85055 | 0.15052
0.05102 | 1.8483 | 0.17547
0.04042 | 1.85071 | 0.19098
0.03192 | 1.86468 | 0.20285
0.02528 | 1.88958 | 0.21781
0.01999 | 1.92578 | 0.23766