## Sheet1
20004.453 | 1.43075 | -0.03627
15829.126 | 1.43709 | -0.01929
12516.703 | 1.44108 | -0.00675
9909.4424 | 1.44657 | 0.00311
7835.48 | 1.45228 | 0.01187
6217.2461 | 1.45775 | 0.02002
4905.291 | 1.46383 | 0.02452
3881.2737 | 1.46968 | 0.03145
3070.9827 | 1.47598 | 0.03525
2430.7778 | 1.48348 | 0.03735
1923.1537 | 1.49092 | 0.04175
1522.4358 | 1.49745 | 0.04501
1203.8446 | 1.5046 | 0.04801
952.86591 | 1.51179 | 0.05143
754.27557 | 1.52004 | 0.05334
596.71857 | 1.5293 | 0.05768
471.96338 | 1.53708 | 0.06129
373.20856 | 1.546 | 0.06331
295.47278 | 1.5557 | 0.06471
233.87738 | 1.56506 | 0.06932
185.05922 | 1.57583 | 0.07222
146.35823 | 1.58551 | 0.07639
115.77804 | 1.59971 | 0.08058
91.6721 | 1.61405 | 0.085
72.51701 | 1.62793 | 0.08875
57.36816 | 1.6457 | 0.08779
45.3629 | 1.66221 | 0.0874
35.93134 | 1.67942 | 0.08354
28.40909 | 1.69336 | 0.07789
22.48202 | 1.70674 | 0.07104
17.79613 | 1.71774 | 0.06307
14.06813 | 1.72598 | 0.05519
11.1448 | 1.73174 | 0.0479
8.81772 | 1.7361 | 0.0427
6.97545 | 1.74055 | 0.03651
5.5173 | 1.74423 | 0.03392
4.36941 | 1.74648 | 0.03126
3.45686 | 1.74886 | 0.02885
2.73547 | 1.75069 | 0.02558
2.16054 | 1.75485 | 0.02339
1.70952 | 1.75934 | 0.02503
1.35352 | 1.76328 | 0.02877
1.07079 | 1.76376 | 0.03346
0.84734 | 1.76284 | 0.03783
0.67072 | 1.76119 | 0.04
0.53067 | 1.76254 | 0.03921
0.41976 | 1.76709 | 0.03878
0.33183 | 1.77611 | 0.03982
0.26261 | 1.78908 | 0.0454
0.20791 | 1.80403 | 0.05865
0.16452 | 1.81414 | 0.07832
0.13007 | 1.8182 | 0.10043
0.10309 | 1.81543 | 0.11868
0.08153 | 1.81365 | 0.12983
0.06443 | 1.81808 | 0.13812
0.05102 | 1.83085 | 0.14477
0.04042 | 1.85392 | 0.15563
0.03192 | 1.88561 | 0.17261
0.02528 | 1.9263 | 0.20138
0.01999 | 1.96914 | 0.24717