## Sheet1
20004.453 | 1.44149 | -0.03336
15829.126 | 1.44569 | -0.01893
12516.703 | 1.45074 | -0.00544
9909.4424 | 1.45733 | 0.00372
7835.48 | 1.4626 | 0.01211
6217.2461 | 1.46839 | 0.02012
4905.291 | 1.47445 | 0.02532
3881.2737 | 1.48229 | 0.03001
3070.9827 | 1.48838 | 0.03496
2430.7778 | 1.49313 | 0.03912
1923.1537 | 1.50106 | 0.04268
1522.4358 | 1.50927 | 0.0462
1203.8446 | 1.5161 | 0.04829
952.86591 | 1.52326 | 0.05098
754.27557 | 1.53044 | 0.05442
596.71857 | 1.54075 | 0.05825
471.96338 | 1.54836 | 0.0596
373.20856 | 1.55719 | 0.06187
295.47278 | 1.56556 | 0.06532
233.87738 | 1.57633 | 0.06907
185.05922 | 1.58595 | 0.07408
146.35823 | 1.59763 | 0.07793
115.77804 | 1.60957 | 0.08313
91.6721 | 1.62306 | 0.08412
72.51701 | 1.6404 | 0.08988
57.36816 | 1.65709 | 0.09011
45.3629 | 1.67486 | 0.09096
35.93134 | 1.69183 | 0.08822
28.40909 | 1.70851 | 0.0815
22.48202 | 1.72102 | 0.07444
17.79613 | 1.73246 | 0.06701
14.06813 | 1.74167 | 0.05779
11.1448 | 1.74847 | 0.05187
8.81772 | 1.75553 | 0.04381
6.97545 | 1.75945 | 0.03812
5.5173 | 1.76257 | 0.03441
4.36941 | 1.76491 | 0.03155
3.45686 | 1.76848 | 0.02834
2.73547 | 1.77106 | 0.02704
2.16054 | 1.77274 | 0.02646
1.70952 | 1.77501 | 0.02649
1.35352 | 1.77763 | 0.02669
1.07079 | 1.7797 | 0.02842
0.84734 | 1.78223 | 0.03098
0.67072 | 1.78461 | 0.03475
0.53067 | 1.78801 | 0.03698
0.41976 | 1.79254 | 0.04196
0.33183 | 1.79708 | 0.04821
0.26261 | 1.80156 | 0.05592
0.20791 | 1.80717 | 0.06237
0.16452 | 1.81447 | 0.07123
0.13007 | 1.82403 | 0.08238
0.10309 | 1.83269 | 0.09712
0.08153 | 1.84129 | 0.11285
0.06443 | 1.85191 | 0.12925
0.05102 | 1.8669 | 0.14486
0.04042 | 1.88549 | 0.16696
0.03192 | 1.90486 | 0.19353
0.02528 | 1.92601 | 0.22045
0.01999 | 1.95633 | 0.24676