## Sheet1
20004.453 | 1.36997 | -0.03521
15829.126 | 1.37633 | -0.01881
12516.703 | 1.3798 | -0.007
9909.4424 | 1.38587 | 0.00298
7835.48 | 1.39169 | 0.01202
6217.2461 | 1.39572 | 0.01798
4905.291 | 1.4044 | 0.02609
3881.2737 | 1.40921 | 0.03033
3070.9827 | 1.41558 | 0.03363
2430.7778 | 1.42204 | 0.03991
1923.1537 | 1.42893 | 0.04171
1522.4358 | 1.43765 | 0.04602
1203.8446 | 1.44586 | 0.04928
952.86591 | 1.45263 | 0.05077
754.27557 | 1.46021 | 0.05498
596.71857 | 1.46827 | 0.05753
471.96338 | 1.47786 | 0.05986
373.20856 | 1.48745 | 0.06134
295.47278 | 1.49393 | 0.06728
233.87738 | 1.50362 | 0.06787
185.05922 | 1.51495 | 0.07147
146.35823 | 1.5262 | 0.07698
115.77804 | 1.53993 | 0.08057
91.6721 | 1.55283 | 0.08597
72.51701 | 1.56807 | 0.0891
57.36816 | 1.5864 | 0.09001
45.3629 | 1.60327 | 0.08785
35.93134 | 1.62055 | 0.08562
28.40909 | 1.63703 | 0.07979
22.48202 | 1.64877 | 0.07273
17.79613 | 1.66053 | 0.06436
14.06813 | 1.66846 | 0.05631
11.1448 | 1.67496 | 0.04669
8.81772 | 1.68017 | 0.04283
6.97545 | 1.684 | 0.03614
5.5173 | 1.6869 | 0.03464
4.36941 | 1.69011 | 0.03094
3.45686 | 1.69369 | 0.02764
2.73547 | 1.69595 | 0.02638
2.16054 | 1.69845 | 0.02562
1.70952 | 1.70023 | 0.02541
1.35352 | 1.70219 | 0.02642
1.07079 | 1.70538 | 0.02819
0.84734 | 1.70674 | 0.03125
0.67072 | 1.70976 | 0.03364
0.53067 | 1.7134 | 0.03736
0.41976 | 1.71739 | 0.04278
0.33183 | 1.72117 | 0.04887
0.26261 | 1.72576 | 0.05503
0.20791 | 1.73185 | 0.06223
0.16452 | 1.73978 | 0.07101
0.13007 | 1.74714 | 0.08273
0.10309 | 1.75553 | 0.09504
0.08153 | 1.76598 | 0.10842
0.06443 | 1.77933 | 0.12381
0.05102 | 1.79696 | 0.14435
0.04042 | 1.81438 | 0.17073
0.03192 | 1.82972 | 0.19817
0.02528 | 1.84941 | 0.22322
0.01999 | 1.87773 | 0.25123