## Sheet1
20004.453 | 0.393 | -0.03107
15829.126 | 0.39953 | -0.01235
12516.703 | 0.40492 | 0.00314
9909.4424 | 0.41238 | 0.01611
7835.48 | 0.4199 | 0.02717
6217.2461 | 0.42763 | 0.03678
4905.291 | 0.43647 | 0.04598
3881.2737 | 0.4471 | 0.05557
3070.9827 | 0.45665 | 0.05964
2430.7778 | 0.46545 | 0.0687
1923.1537 | 0.47736 | 0.07557
1522.4358 | 0.48984 | 0.08248
1203.8446 | 0.50253 | 0.08719
952.86591 | 0.51707 | 0.09405
754.27557 | 0.5322 | 0.10096
596.71857 | 0.5477 | 0.10833
471.96338 | 0.56623 | 0.11347
373.20856 | 0.58196 | 0.12233
295.47278 | 0.60074 | 0.12735
233.87738 | 0.62082 | 0.1336
185.05922 | 0.64143 | 0.14011
146.35823 | 0.66243 | 0.14594
115.77804 | 0.6859 | 0.15378
91.6721 | 0.70984 | 0.15823
72.51701 | 0.73635 | 0.16443
57.36816 | 0.763 | 0.16947
45.3629 | 0.79336 | 0.17338
35.93134 | 0.82358 | 0.17456
28.40909 | 0.85603 | 0.1743
22.48202 | 0.88662 | 0.16832
17.79613 | 0.91798 | 0.1615
14.06813 | 0.94697 | 0.14784
11.1448 | 0.96797 | 0.1371
8.81772 | 0.98798 | 0.12156
6.97545 | 1.00675 | 0.111
5.5173 | 1.0153 | 0.10052
4.36941 | 1.02556 | 0.08908
3.45686 | 1.03688 | 0.07722
2.73547 | 1.04938 | 0.07044
2.16054 | 1.05932 | 0.07086
1.70952 | 1.06388 | 0.07182
1.35352 | 1.06384 | 0.07137
1.07079 | 1.06474 | 0.06731
0.84734 | 1.06719 | 0.06096
0.67072 | 1.07575 | 0.05306
0.53067 | 1.09261 | 0.04675
0.41976 | 1.11673 | 0.05097
0.33183 | 1.14225 | 0.07181
0.26261 | 1.15467 | 0.10705
0.20791 | 1.14601 | 0.14812
0.16452 | 1.11582 | 0.1753
0.13007 | 1.07472 | 0.17373
0.10309 | 1.04571 | 0.13775
0.08153 | 1.05805 | 0.0747
0.06443 | 1.12467 | 0.01578
0.05102 | 1.27656 | -0.01044
0.04042 | 1.47892 | 0.06932
0.03192 | 1.64264 | 0.29495
0.02528 | 1.67961 | 0.63473
0.01999 | 1.49491 | 0.99961