## Sheet1
20004.453 | 0.2962 | -0.02176
15829.126 | 0.30241 | -0.00629
12516.703 | 0.3113 | 0.00817
9909.4424 | 0.31881 | 0.01694
7835.48 | 0.32522 | 0.02579
6217.2461 | 0.3324 | 0.03465
4905.291 | 0.34125 | 0.0401
3881.2737 | 0.3495 | 0.04585
3070.9827 | 0.35844 | 0.05117
2430.7778 | 0.36753 | 0.05701
1923.1537 | 0.37711 | 0.06053
1522.4358 | 0.38674 | 0.06477
1203.8446 | 0.39727 | 0.06965
952.86591 | 0.40925 | 0.07451
754.27557 | 0.41897 | 0.07757
596.71857 | 0.43108 | 0.08069
471.96338 | 0.44484 | 0.08598
373.20856 | 0.45807 | 0.09097
295.47278 | 0.47102 | 0.09318
233.87738 | 0.48327 | 0.09796
185.05922 | 0.49833 | 0.10098
146.35823 | 0.51192 | 0.10645
115.77804 | 0.52845 | 0.11288
91.6721 | 0.54286 | 0.11735
72.51701 | 0.55997 | 0.12078
57.36816 | 0.58069 | 0.12799
45.3629 | 0.60157 | 0.13488
35.93134 | 0.6196 | 0.14849
28.40909 | 0.64289 | 0.15221
22.48202 | 0.66937 | 0.16144
17.79613 | 0.70062 | 0.17002
14.06813 | 0.74197 | 0.16724
11.1448 | 0.76408 | 0.16391
8.81772 | 0.80485 | 0.14637
6.97545 | 0.83514 | 0.14488
5.5173 | 0.84373 | 0.13347
4.36941 | 0.85375 | 0.10445
3.45686 | 0.87699 | 0.07665
2.73547 | 0.90692 | 0.06801
2.16054 | 0.92385 | 0.07667
1.70952 | 0.91792 | 0.08936
1.35352 | 0.89559 | 0.08974
1.07079 | 0.87255 | 0.06964
0.84734 | 0.86514 | 0.03374
0.67072 | 0.87758 | 0.00126
0.53067 | 0.91637 | -0.01933
0.41976 | 0.96184 | -0.00697
0.33183 | 0.99119 | 0.03459
0.26261 | 0.98742 | 0.08719
0.20791 | 0.95219 | 0.12887
0.16452 | 0.90079 | 0.14148
0.13007 | 0.85291 | 0.12213
0.10309 | 0.82562 | 0.07467
0.08153 | 0.83644 | 0.00458
0.06443 | 0.89492 | -0.06035
0.05102 | 1.04243 | -0.09087
0.04042 | 1.23506 | -0.00614
0.03192 | 1.38361 | 0.22369
0.02528 | 1.37677 | 0.54352
0.01999 | 1.15529 | 0.84371