## Sheet1
20004.453 | 0.29919 | -0.02214
15829.126 | 0.30503 | -0.0062
12516.703 | 0.3126 | 0.00588
9909.4424 | 0.32025 | 0.01705
7835.48 | 0.32812 | 0.02569
6217.2461 | 0.33417 | 0.0333
4905.291 | 0.34377 | 0.03896
3881.2737 | 0.35018 | 0.04558
3070.9827 | 0.35962 | 0.0512
2430.7778 | 0.36713 | 0.0558
1923.1537 | 0.37819 | 0.06035
1522.4358 | 0.38746 | 0.06504
1203.8446 | 0.39893 | 0.0703
952.86591 | 0.40897 | 0.07437
754.27557 | 0.41982 | 0.07776
596.71857 | 0.43333 | 0.07869
471.96338 | 0.4456 | 0.085
373.20856 | 0.45801 | 0.08968
295.47278 | 0.47196 | 0.09294
233.87738 | 0.4855 | 0.09708
185.05922 | 0.49915 | 0.10176
146.35823 | 0.5144 | 0.10582
115.77804 | 0.52992 | 0.11098
91.6721 | 0.54614 | 0.11667
72.51701 | 0.56159 | 0.12293
57.36816 | 0.57979 | 0.13038
45.3629 | 0.59901 | 0.13877
35.93134 | 0.6182 | 0.14941
28.40909 | 0.64245 | 0.15815
22.48202 | 0.66958 | 0.1688
17.79613 | 0.70107 | 0.17644
14.06813 | 0.73742 | 0.18049
11.1448 | 0.77284 | 0.17819
8.81772 | 0.8072 | 0.16956
6.97545 | 0.83682 | 0.15973
5.5173 | 0.86395 | 0.14378
4.36941 | 0.88642 | 0.12943
3.45686 | 0.90337 | 0.11356
2.73547 | 0.91843 | 0.09879
2.16054 | 0.92801 | 0.08792
1.70952 | 0.93523 | 0.07785
1.35352 | 0.9413 | 0.07025
1.07079 | 0.94753 | 0.0644
0.84734 | 0.95172 | 0.06137
0.67072 | 0.95635 | 0.06032
0.53067 | 0.96098 | 0.06024
0.41976 | 0.9666 | 0.06278
0.33183 | 0.97184 | 0.06949
0.26261 | 0.97634 | 0.0779
0.20791 | 0.98093 | 0.08699
0.16452 | 0.98792 | 0.09738
0.13007 | 0.99782 | 0.11229
0.10309 | 1.00808 | 0.13151
0.08153 | 1.01983 | 0.15342
0.06443 | 1.03602 | 0.17831
0.05102 | 1.06001 | 0.20548
0.04042 | 1.08961 | 0.24514
0.03192 | 1.11684 | 0.29349
0.02528 | 1.14264 | 0.34102
0.01999 | 1.17445 | 0.3807