## Sheet1
20004.453 | 1.43563 | -0.02631
15829.126 | 1.44185 | -0.00989
12516.703 | 1.44815 | 0.00068
9909.4424 | 1.45459 | 0.01092
7835.48 | 1.46266 | 0.0185
6217.2461 | 1.46791 | 0.02615
4905.291 | 1.47508 | 0.03232
3881.2737 | 1.48087 | 0.0364
3070.9827 | 1.4897 | 0.04028
2430.7778 | 1.49544 | 0.04561
1923.1537 | 1.50468 | 0.0491
1522.4358 | 1.51228 | 0.05115
1203.8446 | 1.5201 | 0.05304
952.86591 | 1.52843 | 0.05796
754.27557 | 1.53647 | 0.05968
596.71857 | 1.54756 | 0.06223
471.96338 | 1.55695 | 0.06756
373.20856 | 1.56619 | 0.06875
295.47278 | 1.57531 | 0.07182
233.87738 | 1.58674 | 0.07512
185.05922 | 1.59684 | 0.08002
146.35823 | 1.60827 | 0.08499
115.77804 | 1.62017 | 0.0874
91.6721 | 1.63095 | 0.09524
72.51701 | 1.64654 | 0.10042
57.36816 | 1.66074 | 0.10768
45.3629 | 1.67629 | 0.11714
35.93134 | 1.69532 | 0.12552
28.40909 | 1.71825 | 0.13317
22.48202 | 1.74234 | 0.1395
17.79613 | 1.76992 | 0.14089
14.06813 | 1.79896 | 0.14127
11.1448 | 1.82565 | 0.13486
8.81772 | 1.85065 | 0.12789
6.97545 | 1.87133 | 0.11785
5.5173 | 1.88837 | 0.1061
4.36941 | 1.90302 | 0.09392
3.45686 | 1.91434 | 0.0825
2.73547 | 1.92509 | 0.07428
2.16054 | 1.93168 | 0.06777
1.70952 | 1.93691 | 0.06214
1.35352 | 1.94162 | 0.05741
1.07079 | 1.94579 | 0.05475
0.84734 | 1.95005 | 0.05366
0.67072 | 1.95486 | 0.05518
0.53067 | 1.96113 | 0.05781
0.41976 | 1.96772 | 0.06452
0.33183 | 1.97282 | 0.07504
0.26261 | 1.97642 | 0.08652
0.20791 | 1.97968 | 0.09791
0.16452 | 1.98568 | 0.10953
0.13007 | 1.99542 | 0.12407
0.10309 | 2.00807 | 0.14047
0.08153 | 2.02585 | 0.15895
0.06443 | 2.05083 | 0.18487
0.05102 | 2.08419 | 0.21906
0.04042 | 2.11596 | 0.27142
0.03192 | 2.13704 | 0.33373
0.02528 | 2.1481 | 0.38982
0.01999 | 2.16401 | 0.43683