## Sheet1
20004.453 | 1.41056 | -0.02447
15829.126 | 1.41759 | -0.01124
12516.703 | 1.42491 | 0.00183
9909.4424 | 1.4308 | 0.01113
7835.48 | 1.4369 | 0.01918
6217.2461 | 1.44457 | 0.02575
4905.291 | 1.45056 | 0.03126
3881.2737 | 1.45784 | 0.03509
3070.9827 | 1.46492 | 0.0412
2430.7778 | 1.47294 | 0.04458
1923.1537 | 1.4805 | 0.04877
1522.4358 | 1.48825 | 0.05087
1203.8446 | 1.49716 | 0.05441
952.86591 | 1.50576 | 0.05586
754.27557 | 1.5137 | 0.06019
596.71857 | 1.52362 | 0.06325
471.96338 | 1.53087 | 0.06707
373.20856 | 1.54161 | 0.06941
295.47278 | 1.55146 | 0.07226
233.87738 | 1.5617 | 0.07415
185.05922 | 1.57364 | 0.07808
146.35823 | 1.58356 | 0.08362
115.77804 | 1.59426 | 0.08984
91.6721 | 1.60786 | 0.09428
72.51701 | 1.62057 | 0.10024
57.36816 | 1.6368 | 0.10896
45.3629 | 1.652 | 0.11727
35.93134 | 1.67316 | 0.12515
28.40909 | 1.69411 | 0.13323
22.48202 | 1.71851 | 0.13913
17.79613 | 1.74599 | 0.14156
14.06813 | 1.77316 | 0.14072
11.1448 | 1.80086 | 0.13421
8.81772 | 1.82472 | 0.126
6.97545 | 1.84784 | 0.11595
5.5173 | 1.86339 | 0.10428
4.36941 | 1.87763 | 0.09255
3.45686 | 1.88979 | 0.08303
2.73547 | 1.89811 | 0.07322
2.16054 | 1.90484 | 0.06586
1.70952 | 1.91018 | 0.05893
1.35352 | 1.91459 | 0.05495
1.07079 | 1.91997 | 0.05324
0.84734 | 1.92494 | 0.05245
0.67072 | 1.92985 | 0.0549
0.53067 | 1.9337 | 0.05963
0.41976 | 1.93646 | 0.06578
0.33183 | 1.94012 | 0.07162
0.26261 | 1.9454 | 0.07946
0.20791 | 1.95257 | 0.08958
0.16452 | 1.96121 | 0.10259
0.13007 | 1.97275 | 0.11713
0.10309 | 1.98994 | 0.13595
0.08153 | 2.0103 | 0.16373
0.06443 | 2.03032 | 0.19916
0.05102 | 2.0426 | 0.23893
0.04042 | 2.05415 | 0.27434
0.03192 | 2.07313 | 0.30789
0.02528 | 2.1019 | 0.34273
0.01999 | 2.14132 | 0.38237