## Sheet1
20004.453 | 1.44533 | -0.02498
15829.126 | 1.45164 | -0.0107
12516.703 | 1.45844 | 0.00194
9909.4424 | 1.46504 | 0.01175
7835.48 | 1.47 | 0.01966
6217.2461 | 1.47671 | 0.02503
4905.291 | 1.48533 | 0.0315
3881.2737 | 1.49119 | 0.03623
3070.9827 | 1.49873 | 0.03989
2430.7778 | 1.50656 | 0.04406
1923.1537 | 1.51386 | 0.04652
1522.4358 | 1.51999 | 0.05061
1203.8446 | 1.53084 | 0.0537
952.86591 | 1.53789 | 0.05768
754.27557 | 1.54623 | 0.05997
596.71857 | 1.55694 | 0.06379
471.96338 | 1.56474 | 0.06608
373.20856 | 1.57575 | 0.06832
295.47278 | 1.58548 | 0.07315
233.87738 | 1.59605 | 0.07535
185.05922 | 1.60601 | 0.07907
146.35823 | 1.61833 | 0.0835
115.77804 | 1.62914 | 0.08873
91.6721 | 1.64133 | 0.09431
72.51701 | 1.65589 | 0.10131
57.36816 | 1.6705 | 0.10875
45.3629 | 1.68672 | 0.11661
35.93134 | 1.70387 | 0.12643
28.40909 | 1.72643 | 0.13469
22.48202 | 1.75248 | 0.13882
17.79613 | 1.78019 | 0.14166
14.06813 | 1.80713 | 0.14115
11.1448 | 1.83506 | 0.13589
8.81772 | 1.85891 | 0.12577
6.97545 | 1.88056 | 0.11449
5.5173 | 1.8978 | 0.10334
4.36941 | 1.91151 | 0.0932
3.45686 | 1.92186 | 0.08119
2.73547 | 1.93173 | 0.07256
2.16054 | 1.93829 | 0.06397
1.70952 | 1.9448 | 0.05929
1.35352 | 1.94978 | 0.05526
1.07079 | 1.95373 | 0.05487
0.84734 | 1.95734 | 0.05544
0.67072 | 1.96054 | 0.0559
0.53067 | 1.96471 | 0.05799
0.41976 | 1.96907 | 0.0624
0.33183 | 1.97414 | 0.06858
0.26261 | 1.98135 | 0.0761
0.20791 | 1.99195 | 0.08805
0.16452 | 2.00254 | 0.10577
0.13007 | 2.01146 | 0.12805
0.10309 | 2.018 | 0.1503
0.08153 | 2.02671 | 0.17206
0.06443 | 2.04004 | 0.19613
0.05102 | 2.061 | 0.21984
0.04042 | 2.08459 | 0.24874
0.03192 | 2.11739 | 0.28141
0.02528 | 2.16449 | 0.32207
0.01999 | 2.22296 | 0.38439