## Sheet1
20004.453 | 1.39502 | -0.02535
15829.126 | 1.39996 | -0.00938
12516.703 | 1.40821 | 0.00367
9909.4424 | 1.41354 | 0.01186
7835.48 | 1.42071 | 0.0199
6217.2461 | 1.42823 | 0.02683
4905.291 | 1.43553 | 0.03293
3881.2737 | 1.44199 | 0.03638
3070.9827 | 1.44974 | 0.03979
2430.7778 | 1.45878 | 0.04505
1923.1537 | 1.46599 | 0.04819
1522.4358 | 1.47436 | 0.05156
1203.8446 | 1.48076 | 0.05349
952.86591 | 1.49105 | 0.05788
754.27557 | 1.4999 | 0.06101
596.71857 | 1.5093 | 0.0626
471.96338 | 1.5203 | 0.06593
373.20856 | 1.52966 | 0.06752
295.47278 | 1.53944 | 0.07199
233.87738 | 1.54838 | 0.07592
185.05922 | 1.55948 | 0.07868
146.35823 | 1.57236 | 0.08309
115.77804 | 1.58213 | 0.08745
91.6721 | 1.59491 | 0.09322
72.51701 | 1.61026 | 0.09869
57.36816 | 1.62529 | 0.10818
45.3629 | 1.64376 | 0.1156
35.93134 | 1.65835 | 0.11982
28.40909 | 1.68457 | 0.1243
22.48202 | 1.70856 | 0.12635
17.79613 | 1.72716 | 0.12596
14.06813 | 1.75985 | 0.135
11.1448 | 1.77715 | 0.11053
8.81772 | 1.8123 | 0.11409
6.97545 | 1.81193 | 0.11003
5.5173 | 1.81581 | 0.07898
4.36941 | 1.84529 | 0.05483
3.45686 | 1.8754 | 0.05724
2.73547 | 1.88234 | 0.08026
2.16054 | 1.85788 | 0.09225
1.70952 | 1.82735 | 0.07692
1.35352 | 1.81123 | 0.03462
1.07079 | 1.82916 | -0.01147
0.84734 | 1.87785 | -0.03768
0.67072 | 1.93088 | -0.02621
0.53067 | 1.9686 | 0.02689
0.41976 | 1.9615 | 0.0963
0.33183 | 1.90892 | 0.14078
0.26261 | 1.84334 | 0.13964
0.20791 | 1.80053 | 0.10154
0.16452 | 1.79635 | 0.04721
0.13007 | 1.82517 | 0.00394
0.10309 | 1.8804 | -0.01931
0.08153 | 1.9605 | -0.01488
0.06443 | 2.05101 | 0.03195
0.05102 | 2.12592 | 0.16285
0.04042 | 2.11405 | 0.34764
0.03192 | 1.97355 | 0.50531
0.02528 | 1.74561 | 0.53886
0.01999 | 1.5084 | 0.38765