## Sheet1
20004.453 | 1.3826 | -0.03682
15829.126 | 1.38806 | -0.02062
12516.703 | 1.39158 | -0.00801
9909.4424 | 1.39793 | 0.00305
7835.48 | 1.40467 | 0.01123
6217.2461 | 1.4087 | 0.01868
4905.291 | 1.41393 | 0.02406
3881.2737 | 1.42003 | 0.02981
3070.9827 | 1.42665 | 0.03466
2430.7778 | 1.43414 | 0.03804
1923.1537 | 1.43953 | 0.04142
1522.4358 | 1.44799 | 0.04563
1203.8446 | 1.4562 | 0.04826
952.86591 | 1.46305 | 0.05372
754.27557 | 1.47087 | 0.05361
596.71857 | 1.47909 | 0.05523
471.96338 | 1.48698 | 0.05826
373.20856 | 1.49687 | 0.06331
295.47278 | 1.50668 | 0.06469
233.87738 | 1.51735 | 0.06821
185.05922 | 1.52686 | 0.07047
146.35823 | 1.5388 | 0.07585
115.77804 | 1.55113 | 0.07986
91.6721 | 1.56383 | 0.08226
72.51701 | 1.57984 | 0.08554
57.36816 | 1.59509 | 0.08607
45.3629 | 1.61325 | 0.08548
35.93134 | 1.62658 | 0.08147
28.40909 | 1.6443 | 0.07522
22.48202 | 1.65458 | 0.06752
17.79613 | 1.66611 | 0.05874
14.06813 | 1.67421 | 0.05273
11.1448 | 1.68059 | 0.04578
8.81772 | 1.68396 | 0.03977
6.97545 | 1.68615 | 0.0362
5.5173 | 1.69024 | 0.03056
4.36941 | 1.6936 | 0.02774
3.45686 | 1.69532 | 0.02765
2.73547 | 1.69736 | 0.02591
2.16054 | 1.70005 | 0.02487
1.70952 | 1.70195 | 0.025
1.35352 | 1.70479 | 0.0259
1.07079 | 1.70622 | 0.02833
0.84734 | 1.70903 | 0.03034
0.67072 | 1.71149 | 0.03321
0.53067 | 1.71561 | 0.03674
0.41976 | 1.71968 | 0.04224
0.33183 | 1.72347 | 0.04841
0.26261 | 1.72739 | 0.05426
0.20791 | 1.73397 | 0.06137
0.16452 | 1.7417 | 0.07033
0.13007 | 1.74916 | 0.08129
0.10309 | 1.75691 | 0.09348
0.08153 | 1.76705 | 0.10602
0.06443 | 1.78052 | 0.12224
0.05102 | 1.79769 | 0.14238
0.04042 | 1.81351 | 0.16874
0.03192 | 1.82849 | 0.19557
0.02528 | 1.84778 | 0.21962
0.01999 | 1.87647 | 0.24741