## Sheet1
20004.453 | 1.38801 | -0.02424
15829.126 | 1.39258 | -0.0102
12516.703 | 1.40038 | 0.00067
9909.4424 | 1.40722 | 0.01089
7835.48 | 1.4117 | 0.02005
6217.2461 | 1.42007 | 0.026
4905.291 | 1.42507 | 0.03334
3881.2737 | 1.43234 | 0.03692
3070.9827 | 1.44013 | 0.03967
2430.7778 | 1.44724 | 0.04189
1923.1537 | 1.45649 | 0.04674
1522.4358 | 1.4628 | 0.05078
1203.8446 | 1.47201 | 0.05475
952.86591 | 1.48037 | 0.05683
754.27557 | 1.48822 | 0.06092
596.71857 | 1.4969 | 0.06249
471.96338 | 1.5073 | 0.0652
373.20856 | 1.51837 | 0.06878
295.47278 | 1.52641 | 0.07291
233.87738 | 1.53775 | 0.07563
185.05922 | 1.54822 | 0.07982
146.35823 | 1.55801 | 0.08406
115.77804 | 1.57157 | 0.08894
91.6721 | 1.58415 | 0.09476
72.51701 | 1.59696 | 0.1009
57.36816 | 1.61209 | 0.10931
45.3629 | 1.62766 | 0.11604
35.93134 | 1.64731 | 0.12391
28.40909 | 1.66965 | 0.13312
22.48202 | 1.69392 | 0.1382
17.79613 | 1.72074 | 0.13916
14.06813 | 1.74898 | 0.13894
11.1448 | 1.77488 | 0.13397
8.81772 | 1.79913 | 0.12506
6.97545 | 1.82015 | 0.11341
5.5173 | 1.83551 | 0.10132
4.36941 | 1.84983 | 0.0911
3.45686 | 1.86091 | 0.08089
2.73547 | 1.87013 | 0.07151
2.16054 | 1.87825 | 0.06395
1.70952 | 1.88414 | 0.05877
1.35352 | 1.88882 | 0.0563
1.07079 | 1.89209 | 0.05448
0.84734 | 1.89534 | 0.05369
0.67072 | 1.89868 | 0.05494
0.53067 | 1.90302 | 0.05757
0.41976 | 1.9079 | 0.06179
0.33183 | 1.91386 | 0.06789
0.26261 | 1.92215 | 0.07714
0.20791 | 1.93188 | 0.09185
0.16452 | 1.93903 | 0.11024
0.13007 | 1.94505 | 0.13026
0.10309 | 1.95221 | 0.14857
0.08153 | 1.96385 | 0.16798
0.06443 | 1.98147 | 0.19121
0.05102 | 2.00161 | 0.21707
0.04042 | 2.02961 | 0.24479
0.03192 | 2.07164 | 0.28168
0.02528 | 2.12118 | 0.33706
0.01999 | 2.16717 | 0.41464