## Sheet1
20004.453 | 0.40128 | -0.02956
15829.126 | 0.40688 | -0.01046
12516.703 | 0.41389 | 0.00415
9909.4424 | 0.42152 | 0.01708
7835.48 | 0.42905 | 0.02692
6217.2461 | 0.43713 | 0.03822
4905.291 | 0.44521 | 0.04634
3881.2737 | 0.45474 | 0.05517
3070.9827 | 0.46409 | 0.06073
2430.7778 | 0.47501 | 0.06985
1923.1537 | 0.48606 | 0.07579
1522.4358 | 0.49649 | 0.08363
1203.8446 | 0.51111 | 0.09046
952.86591 | 0.52632 | 0.09743
754.27557 | 0.53933 | 0.10342
596.71857 | 0.55746 | 0.11195
471.96338 | 0.57236 | 0.11787
373.20856 | 0.59134 | 0.125
295.47278 | 0.60918 | 0.13132
233.87738 | 0.63093 | 0.14076
185.05922 | 0.65029 | 0.14773
146.35823 | 0.6759 | 0.15387
115.77804 | 0.69864 | 0.16146
91.6721 | 0.72353 | 0.16821
72.51701 | 0.74722 | 0.17488
57.36816 | 0.77304 | 0.18217
45.3629 | 0.79911 | 0.18894
35.93134 | 0.82734 | 0.1982
28.40909 | 0.85575 | 0.20998
22.48202 | 0.88723 | 0.22236
17.79613 | 0.92296 | 0.23405
14.06813 | 0.96422 | 0.24726
11.1448 | 1.01137 | 0.25405
8.81772 | 1.05973 | 0.25677
6.97545 | 1.10842 | 0.25245
5.5173 | 1.15873 | 0.23951
4.36941 | 1.19753 | 0.22418
3.45686 | 1.2363 | 0.19931
2.73547 | 1.26771 | 0.17951
2.16054 | 1.28978 | 0.15829
1.70952 | 1.30868 | 0.13689
1.35352 | 1.3234 | 0.12009
1.07079 | 1.33478 | 0.10613
0.84734 | 1.34312 | 0.09495
0.67072 | 1.35144 | 0.0867
0.53067 | 1.35827 | 0.08056
0.41976 | 1.36509 | 0.0784
0.33183 | 1.37083 | 0.07908
0.26261 | 1.37575 | 0.08227
0.20791 | 1.3816 | 0.08636
0.16452 | 1.38933 | 0.09306
0.13007 | 1.39846 | 0.104
0.10309 | 1.40736 | 0.11908
0.08153 | 1.41726 | 0.13643
0.06443 | 1.43098 | 0.15756
0.05102 | 1.45383 | 0.18056
0.04042 | 1.4769 | 0.21724
0.03192 | 1.50222 | 0.25818
0.02528 | 1.52895 | 0.29453
0.01999 | 1.56999 | 0.32651