## Sheet1
20004.453 | 0.39182 | -0.03055
15829.126 | 0.39693 | -0.0123
12516.703 | 0.4019 | 0.00234
9909.4424 | 0.40953 | 0.01629
7835.48 | 0.41789 | 0.02743
6217.2461 | 0.42578 | 0.0369
4905.291 | 0.4341 | 0.04525
3881.2737 | 0.44436 | 0.05228
3070.9827 | 0.45375 | 0.06048
2430.7778 | 0.46492 | 0.06774
1923.1537 | 0.47449 | 0.0746
1522.4358 | 0.4875 | 0.08053
1203.8446 | 0.49948 | 0.08913
952.86591 | 0.51345 | 0.09489
754.27557 | 0.52816 | 0.10024
596.71857 | 0.5447 | 0.10632
471.96338 | 0.55909 | 0.11339
373.20856 | 0.57937 | 0.11832
295.47278 | 0.59775 | 0.12671
233.87738 | 0.61838 | 0.13259
185.05922 | 0.63747 | 0.13929
146.35823 | 0.6578 | 0.14563
115.77804 | 0.68116 | 0.1511
91.6721 | 0.70541 | 0.1572
72.51701 | 0.73209 | 0.16399
57.36816 | 0.75849 | 0.16996
45.3629 | 0.78953 | 0.17471
35.93134 | 0.81848 | 0.17428
28.40909 | 0.84987 | 0.17318
22.48202 | 0.88286 | 0.16959
17.79613 | 0.91181 | 0.16094
14.06813 | 0.941 | 0.15015
11.1448 | 0.96192 | 0.13683
8.81772 | 0.98421 | 0.12302
6.97545 | 1.00126 | 0.11281
5.5173 | 1.01089 | 0.09913
4.36941 | 1.02323 | 0.08633
3.45686 | 1.0364 | 0.07778
2.73547 | 1.04718 | 0.07472
2.16054 | 1.05243 | 0.07428
1.70952 | 1.05404 | 0.07197
1.35352 | 1.0557 | 0.06669
1.07079 | 1.06026 | 0.05919
0.84734 | 1.06999 | 0.05202
0.67072 | 1.08473 | 0.04821
0.53067 | 1.10574 | 0.05297
0.41976 | 1.12356 | 0.07142
0.33183 | 1.13035 | 0.10056
0.26261 | 1.11895 | 0.12926
0.20791 | 1.09475 | 0.1433
0.16452 | 1.06802 | 0.13432
0.13007 | 1.05723 | 0.10072
0.10309 | 1.08066 | 0.05349
0.08153 | 1.15695 | 0.01754
0.06443 | 1.26961 | 0.02416
0.05102 | 1.41821 | 0.11901
0.04042 | 1.5165 | 0.31792
0.03192 | 1.48468 | 0.57825
0.02528 | 1.29249 | 0.80068
0.01999 | 0.96163 | 0.86385