## Sheet1
20004.453 | 1.54704 | -0.02493
15829.126 | 1.55374 | -0.01102
12516.703 | 1.56061 | 0.00154
9909.4424 | 1.5663 | 0.01047
7835.48 | 1.57343 | 0.01859
6217.2461 | 1.57949 | 0.0242
4905.291 | 1.58543 | 0.03078
3881.2737 | 1.59135 | 0.03504
3070.9827 | 1.60058 | 0.03883
2430.7778 | 1.60799 | 0.04443
1923.1537 | 1.61361 | 0.04767
1522.4358 | 1.62203 | 0.04848
1203.8446 | 1.62927 | 0.05309
952.86591 | 1.6381 | 0.05546
754.27557 | 1.64625 | 0.05877
596.71857 | 1.65499 | 0.06181
471.96338 | 1.66415 | 0.06422
373.20856 | 1.67323 | 0.06941
295.47278 | 1.6862 | 0.06985
233.87738 | 1.69578 | 0.07463
185.05922 | 1.70482 | 0.07669
146.35823 | 1.71684 | 0.0837
115.77804 | 1.72813 | 0.08849
91.6721 | 1.74012 | 0.09242
72.51701 | 1.75295 | 0.09963
57.36816 | 1.76852 | 0.10628
45.3629 | 1.78503 | 0.1154
35.93134 | 1.80327 | 0.12268
28.40909 | 1.82444 | 0.12882
22.48202 | 1.84951 | 0.13505
17.79613 | 1.87429 | 0.13713
14.06813 | 1.90372 | 0.13696
11.1448 | 1.92701 | 0.13177
8.81772 | 1.95264 | 0.12403
6.97545 | 1.97287 | 0.11433
5.5173 | 1.98959 | 0.1021
4.36941 | 2.00354 | 0.09182
3.45686 | 2.01579 | 0.08068
2.73547 | 2.02545 | 0.07267
2.16054 | 2.03315 | 0.06596
1.70952 | 2.03785 | 0.06143
1.35352 | 2.04171 | 0.05773
1.07079 | 2.04614 | 0.0554
0.84734 | 2.05065 | 0.05447
0.67072 | 2.05485 | 0.05568
0.53067 | 2.06088 | 0.05847
0.41976 | 2.06849 | 0.0648
0.33183 | 2.07547 | 0.07509
0.26261 | 2.08005 | 0.09024
0.20791 | 2.08283 | 0.10417
0.16452 | 2.08759 | 0.1165
0.13007 | 2.09633 | 0.13064
0.10309 | 2.10989 | 0.14669
0.08153 | 2.13194 | 0.16518
0.06443 | 2.15904 | 0.18931
0.05102 | 2.19597 | 0.22185
0.04042 | 2.23434 | 0.27513
0.03192 | 2.26387 | 0.34679
0.02528 | 2.27501 | 0.41938
0.01999 | 2.28199 | 0.48197