## Sheet1
20004.453 | 0.27589 | -0.03241
15829.126 | 0.28245 | -0.01605
12516.703 | 0.28787 | -0.00413
9909.4424 | 0.29348 | 0.00791
7835.48 | 0.30106 | 0.01952
6217.2461 | 0.30641 | 0.02644
4905.291 | 0.31446 | 0.03273
3881.2737 | 0.32318 | 0.03916
3070.9827 | 0.33108 | 0.04409
2430.7778 | 0.33923 | 0.05068
1923.1537 | 0.34859 | 0.05403
1522.4358 | 0.3554 | 0.05974
1203.8446 | 0.36637 | 0.06456
952.86591 | 0.37818 | 0.0684
754.27557 | 0.38792 | 0.07029
596.71857 | 0.39934 | 0.07316
471.96338 | 0.41004 | 0.07795
373.20856 | 0.4223 | 0.08239
295.47278 | 0.43482 | 0.0854
233.87738 | 0.44701 | 0.0885
185.05922 | 0.46083 | 0.09208
146.35823 | 0.47491 | 0.09532
115.77804 | 0.4906 | 0.10153
91.6721 | 0.5062 | 0.10557
72.51701 | 0.52578 | 0.11021
57.36816 | 0.54429 | 0.11092
45.3629 | 0.56614 | 0.11313
35.93134 | 0.58768 | 0.11161
28.40909 | 0.60823 | 0.10526
22.48202 | 0.62728 | 0.09909
17.79613 | 0.64346 | 0.08872
14.06813 | 0.65739 | 0.07793
11.1448 | 0.66809 | 0.07225
8.81772 | 0.67535 | 0.06048
6.97545 | 0.68321 | 0.05532
5.5173 | 0.68894 | 0.04837
4.36941 | 0.6921 | 0.04516
3.45686 | 0.69374 | 0.03926
2.73547 | 0.69857 | 0.03549
2.16054 | 0.70302 | 0.03215
1.70952 | 0.70837 | 0.03173
1.35352 | 0.71482 | 0.03423
1.07079 | 0.71645 | 0.03984
0.84734 | 0.71633 | 0.04461
0.67072 | 0.71431 | 0.04711
0.53067 | 0.71398 | 0.04643
0.41976 | 0.71707 | 0.04387
0.33183 | 0.72594 | 0.04294
0.26261 | 0.74032 | 0.04628
0.20791 | 0.7576 | 0.05817
0.16452 | 0.7731 | 0.08261
0.13007 | 0.77911 | 0.10716
0.10309 | 0.77547 | 0.13153
0.08153 | 0.76865 | 0.14819
0.06443 | 0.76908 | 0.15901
0.05102 | 0.77899 | 0.16311
0.04042 | 0.80276 | 0.17131
0.03192 | 0.83786 | 0.18685
0.02528 | 0.88554 | 0.21494
0.01999 | 0.93862 | 0.26286