## Sheet1
20004.453 | 1.45181 | -0.02624
15829.126 | 1.45827 | -0.00981
12516.703 | 1.4649 | 0.00073
9909.4424 | 1.47138 | 0.01039
7835.48 | 1.47805 | 0.01824
6217.2461 | 1.48418 | 0.02406
4905.291 | 1.492 | 0.02991
3881.2737 | 1.49935 | 0.03464
3070.9827 | 1.50682 | 0.03821
2430.7778 | 1.51285 | 0.04255
1923.1537 | 1.52194 | 0.04731
1522.4358 | 1.52991 | 0.04959
1203.8446 | 1.5387 | 0.05158
952.86591 | 1.54545 | 0.0554
754.27557 | 1.55536 | 0.05876
596.71857 | 1.56462 | 0.06026
471.96338 | 1.57383 | 0.06483
373.20856 | 1.58291 | 0.06637
295.47278 | 1.59269 | 0.06976
233.87738 | 1.60362 | 0.07455
185.05922 | 1.6157 | 0.07734
146.35823 | 1.62404 | 0.0811
115.77804 | 1.63549 | 0.08623
91.6721 | 1.64789 | 0.09206
72.51701 | 1.66044 | 0.09804
57.36816 | 1.67314 | 0.10057
45.3629 | 1.68774 | 0.10814
35.93134 | 1.71215 | 0.11865
28.40909 | 1.72906 | 0.12708
22.48202 | 1.75382 | 0.13309
17.79613 | 1.78354 | 0.12941
14.06813 | 1.8003 | 0.1137
11.1448 | 1.83281 | 0.12229
8.81772 | 1.83301 | 0.1008
6.97545 | 1.86741 | 0.07737
5.5173 | 1.89494 | 0.08813
4.36941 | 1.88418 | 0.09946
3.45686 | 1.86226 | 0.07767
2.73547 | 1.86607 | 0.03341
2.16054 | 1.90214 | 0.00138
1.70952 | 1.95267 | 0.00533
1.35352 | 1.98736 | 0.04909
1.07079 | 1.97737 | 0.11148
0.84734 | 1.91684 | 0.15511
0.67072 | 1.84212 | 0.15125
0.53067 | 1.76941 | 0.07983
0.41976 | 1.76442 | -0.0339
0.33183 | 1.84789 | -0.12943
0.26261 | 1.98313 | -0.14171
0.20791 | 2.08709 | -0.05829
0.16452 | 2.09842 | 0.06553
0.13007 | 2.04017 | 0.15273
0.10309 | 1.9618 | 0.18072
0.08153 | 1.89472 | 0.17538
0.06443 | 1.8402 | 0.15747
0.05102 | 1.79566 | 0.09185
0.04042 | 1.8155 | -0.02363
0.03192 | 1.9542 | -0.13608
0.02528 | 2.20213 | -0.14886
0.01999 | 2.48625 | 0.02034