## Sheet1
20004.453 | 1.46763 | -0.03176
15829.126 | 1.47431 | -0.01624
12516.703 | 1.47853 | -0.00456
9909.4424 | 1.48535 | 0.00372
7835.48 | 1.4909 | 0.01311
6217.2461 | 1.49569 | 0.01956
4905.291 | 1.50203 | 0.02532
3881.2737 | 1.50879 | 0.03171
3070.9827 | 1.51347 | 0.03428
2430.7778 | 1.52125 | 0.0389
1923.1537 | 1.52808 | 0.0415
1522.4358 | 1.5351 | 0.04287
1203.8446 | 1.54235 | 0.0486
952.86591 | 1.55086 | 0.05001
754.27557 | 1.55829 | 0.05267
596.71857 | 1.5647 | 0.05516
471.96338 | 1.57428 | 0.05888
373.20856 | 1.58202 | 0.06201
295.47278 | 1.59098 | 0.06404
233.87738 | 1.60172 | 0.06802
185.05922 | 1.61134 | 0.07146
146.35823 | 1.62197 | 0.07498
115.77804 | 1.63572 | 0.07917
91.6721 | 1.65002 | 0.08252
72.51701 | 1.66496 | 0.08136
57.36816 | 1.68088 | 0.08302
45.3629 | 1.69667 | 0.07897
35.93134 | 1.71092 | 0.07723
28.40909 | 1.72426 | 0.06839
22.48202 | 1.73521 | 0.06295
17.79613 | 1.74404 | 0.05482
14.06813 | 1.75234 | 0.04955
11.1448 | 1.75718 | 0.04218
8.81772 | 1.76267 | 0.03787
6.97545 | 1.76582 | 0.03548
5.5173 | 1.76645 | 0.03143
4.36941 | 1.77061 | 0.02544
3.45686 | 1.77554 | 0.02468
2.73547 | 1.77995 | 0.02622
2.16054 | 1.77987 | 0.03036
1.70952 | 1.77678 | 0.03166
1.35352 | 1.7747 | 0.02906
1.07079 | 1.77688 | 0.02387
0.84734 | 1.78374 | 0.01964
0.67072 | 1.79577 | 0.01992
0.53067 | 1.81203 | 0.02755
0.41976 | 1.82394 | 0.04779
0.33183 | 1.82383 | 0.07398
0.26261 | 1.80852 | 0.09591
0.20791 | 1.78319 | 0.10275
0.16452 | 1.75948 | 0.08708
0.13007 | 1.75576 | 0.05076
0.10309 | 1.78866 | 0.00509
0.08153 | 1.86658 | -0.02186
0.06443 | 1.97082 | -0.00462
0.05102 | 2.09241 | 0.09946
0.04042 | 2.14697 | 0.28819
0.03192 | 2.07551 | 0.51301
0.02528 | 1.8542 | 0.6714
0.01999 | 1.53117 | 0.64606