## Sheet1
20004.453 | 0.39447 | 0.00539
15829.126 | 0.40566 | 0.01775
12516.703 | 0.4171 | 0.02818
9909.4424 | 0.42756 | 0.03529
7835.48 | 0.43683 | 0.04006
6217.2461 | 0.4464 | 0.04375
4905.291 | 0.45603 | 0.04774
3881.2737 | 0.46364 | 0.05147
3070.9827 | 0.47356 | 0.0538
2430.7778 | 0.48207 | 0.05521
1923.1537 | 0.49044 | 0.0577
1522.4358 | 0.49852 | 0.05888
1203.8446 | 0.5093 | 0.06049
952.86591 | 0.51824 | 0.06191
754.27557 | 0.52719 | 0.06421
596.71857 | 0.53575 | 0.06665
471.96338 | 0.54408 | 0.06989
373.20856 | 0.55461 | 0.07117
295.47278 | 0.56609 | 0.07665
233.87738 | 0.57468 | 0.07982
185.05922 | 0.58583 | 0.08451
146.35823 | 0.59643 | 0.08868
115.77804 | 0.60723 | 0.0947
91.6721 | 0.62022 | 0.10039
72.51701 | 0.63303 | 0.10831
57.36816 | 0.64807 | 0.11761
45.3629 | 0.66117 | 0.13009
35.93134 | 0.67862 | 0.14186
28.40909 | 0.69914 | 0.15819
22.48202 | 0.72298 | 0.17375
17.79613 | 0.7515 | 0.19269
14.06813 | 0.78757 | 0.21027
11.1448 | 0.82764 | 0.22358
8.81772 | 0.87206 | 0.23179
6.97545 | 0.91973 | 0.23686
5.5173 | 0.96585 | 0.22625
4.36941 | 1.00991 | 0.21794
3.45686 | 1.04686 | 0.19753
2.73547 | 1.08118 | 0.1784
2.16054 | 1.10573 | 0.15923
1.70952 | 1.12498 | 0.14021
1.35352 | 1.14068 | 0.12339
1.07079 | 1.15239 | 0.11033
0.84734 | 1.16159 | 0.10159
0.67072 | 1.1693 | 0.09436
0.53067 | 1.17616 | 0.08996
0.41976 | 1.18409 | 0.08897
0.33183 | 1.19246 | 0.09235
0.26261 | 1.1996 | 0.09905
0.20791 | 1.20636 | 0.1063
0.16452 | 1.21618 | 0.1151
0.13007 | 1.23 | 0.12879
0.10309 | 1.24438 | 0.14763
0.08153 | 1.25935 | 0.17084
0.06443 | 1.27865 | 0.19428
0.05102 | 1.30605 | 0.21666
0.04042 | 1.34181 | 0.25003
0.03192 | 1.37825 | 0.29206
0.02528 | 1.41156 | 0.33283
0.01999 | 1.45284 | 0.36501