## Sheet1
20004.453 | 0.52966 | -0.01642
15829.126 | 0.53759 | -0.00464
12516.703 | 0.54504 | 0.00796
9909.4424 | 0.55173 | 0.01745
7835.48 | 0.55823 | 0.02662
6217.2461 | 0.56713 | 0.03219
4905.291 | 0.57544 | 0.03839
3881.2737 | 0.58201 | 0.04251
3070.9827 | 0.59086 | 0.04817
2430.7778 | 0.59782 | 0.05049
1923.1537 | 0.60774 | 0.05386
1522.4358 | 0.61599 | 0.05769
1203.8446 | 0.62465 | 0.06058
952.86591 | 0.63306 | 0.06503
754.27557 | 0.64493 | 0.06722
596.71857 | 0.65499 | 0.07117
471.96338 | 0.66388 | 0.07487
373.20856 | 0.67468 | 0.07905
295.47278 | 0.6875 | 0.08132
233.87738 | 0.69847 | 0.08535
185.05922 | 0.71011 | 0.092
146.35823 | 0.72292 | 0.09661
115.77804 | 0.73422 | 0.10365
91.6721 | 0.74971 | 0.10978
72.51701 | 0.76399 | 0.12112
57.36816 | 0.78021 | 0.13004
45.3629 | 0.80273 | 0.1405
35.93134 | 0.82544 | 0.15253
28.40909 | 0.85232 | 0.16452
22.48202 | 0.88408 | 0.17343
17.79613 | 0.91907 | 0.1757
14.06813 | 0.95558 | 0.17617
11.1448 | 0.98924 | 0.16743
8.81772 | 1.01906 | 0.15585
6.97545 | 1.04625 | 0.14192
5.5173 | 1.07007 | 0.12474
4.36941 | 1.08502 | 0.11208
3.45686 | 1.09586 | 0.09767
2.73547 | 1.10397 | 0.08469
2.16054 | 1.11332 | 0.07107
1.70952 | 1.12229 | 0.06206
1.35352 | 1.13227 | 0.05834
1.07079 | 1.13937 | 0.06042
0.84734 | 1.14148 | 0.06453
0.67072 | 1.1399 | 0.06782
0.53067 | 1.13645 | 0.06634
0.41976 | 1.13694 | 0.06238
0.33183 | 1.14299 | 0.05817
0.26261 | 1.15613 | 0.05737
0.20791 | 1.17565 | 0.06513
0.16452 | 1.19712 | 0.08411
0.13007 | 1.21385 | 0.115
0.10309 | 1.21864 | 0.15143
0.08153 | 1.21327 | 0.18385
0.06443 | 1.21094 | 0.209
0.05102 | 1.21546 | 0.21864
0.04042 | 1.2376 | 0.22875
0.03192 | 1.27556 | 0.24252
0.02528 | 1.33138 | 0.26299
0.01999 | 1.40514 | 0.30264