## Sheet1
20004.453 | 0.52819 | -0.01802
15829.126 | 0.53842 | -0.00191
12516.703 | 0.54394 | 0.00939
9909.4424 | 0.55159 | 0.0187
7835.48 | 0.5594 | 0.02543
6217.2461 | 0.56597 | 0.03277
4905.291 | 0.57374 | 0.03747
3881.2737 | 0.58221 | 0.04321
3070.9827 | 0.59006 | 0.04669
2430.7778 | 0.59848 | 0.05056
1923.1537 | 0.60684 | 0.05341
1522.4358 | 0.61455 | 0.05683
1203.8446 | 0.62523 | 0.06275
952.86591 | 0.6346 | 0.06495
754.27557 | 0.64535 | 0.06788
596.71857 | 0.65497 | 0.07164
471.96338 | 0.66471 | 0.07346
373.20856 | 0.67453 | 0.07866
295.47278 | 0.68889 | 0.08162
233.87738 | 0.69875 | 0.08677
185.05922 | 0.71079 | 0.09138
146.35823 | 0.72381 | 0.09651
115.77804 | 0.73654 | 0.10381
91.6721 | 0.75077 | 0.11081
72.51701 | 0.76555 | 0.1189
57.36816 | 0.78432 | 0.13
45.3629 | 0.80274 | 0.14096
35.93134 | 0.82607 | 0.15247
28.40909 | 0.85189 | 0.16436
22.48202 | 0.88648 | 0.17364
17.79613 | 0.91975 | 0.17858
14.06813 | 0.95657 | 0.17898
11.1448 | 0.99129 | 0.17265
8.81772 | 1.02374 | 0.15882
6.97545 | 1.04999 | 0.14618
5.5173 | 1.07362 | 0.12831
4.36941 | 1.09001 | 0.1131
3.45686 | 1.10376 | 0.09723
2.73547 | 1.11387 | 0.08488
2.16054 | 1.12111 | 0.07557
1.70952 | 1.12729 | 0.06727
1.35352 | 1.13358 | 0.06159
1.07079 | 1.13906 | 0.05755
0.84734 | 1.14314 | 0.05675
0.67072 | 1.14659 | 0.05607
0.53067 | 1.15003 | 0.05713
0.41976 | 1.15494 | 0.05942
0.33183 | 1.16082 | 0.06476
0.26261 | 1.16539 | 0.07173
0.20791 | 1.17164 | 0.08101
0.16452 | 1.17988 | 0.09174
0.13007 | 1.19157 | 0.10771
0.10309 | 1.20237 | 0.12887
0.08153 | 1.21149 | 0.15278
0.06443 | 1.2243 | 0.17795
0.05102 | 1.24185 | 0.20053
0.04042 | 1.26787 | 0.22903
0.03192 | 1.29719 | 0.26405
0.02528 | 1.33054 | 0.29769
0.01999 | 1.37792 | 0.33068