## Sheet1
20004.453 | 0.52791 | -0.00818
15829.126 | 0.53652 | 0.00828
12516.703 | 0.54694 | 0.01824
9909.4424 | 0.55518 | 0.02751
7835.48 | 0.56359 | 0.03452
6217.2461 | 0.5709 | 0.03917
4905.291 | 0.58085 | 0.04464
3881.2737 | 0.58871 | 0.05
3070.9827 | 0.59702 | 0.05337
2430.7778 | 0.60638 | 0.05835
1923.1537 | 0.61654 | 0.06072
1522.4358 | 0.62783 | 0.06451
1203.8446 | 0.63625 | 0.067
952.86591 | 0.64646 | 0.07182
754.27557 | 0.65677 | 0.07492
596.71857 | 0.66827 | 0.07905
471.96338 | 0.67945 | 0.08203
373.20856 | 0.69232 | 0.086
295.47278 | 0.7045 | 0.08992
233.87738 | 0.71669 | 0.09588
185.05922 | 0.73173 | 0.09915
146.35823 | 0.74328 | 0.10464
115.77804 | 0.75765 | 0.11128
91.6721 | 0.77316 | 0.1184
72.51701 | 0.78854 | 0.12526
57.36816 | 0.80479 | 0.13672
45.3629 | 0.82282 | 0.14628
35.93134 | 0.84139 | 0.16084
28.40909 | 0.86434 | 0.17863
22.48202 | 0.8909 | 0.19654
17.79613 | 0.92294 | 0.2157
14.06813 | 0.96332 | 0.23521
11.1448 | 1.00882 | 0.24914
8.81772 | 1.05854 | 0.25716
6.97545 | 1.10879 | 0.2619
5.5173 | 1.16382 | 0.24898
4.36941 | 1.20745 | 0.23793
3.45686 | 1.25141 | 0.21363
2.73547 | 1.28809 | 0.19374
2.16054 | 1.31464 | 0.17025
1.70952 | 1.33413 | 0.14801
1.35352 | 1.34982 | 0.12849
1.07079 | 1.36171 | 0.11292
0.84734 | 1.36959 | 0.10077
0.67072 | 1.37806 | 0.09184
0.53067 | 1.38493 | 0.08605
0.41976 | 1.39206 | 0.08495
0.33183 | 1.39784 | 0.08772
0.26261 | 1.40239 | 0.093
0.20791 | 1.40813 | 0.09915
0.16452 | 1.41585 | 0.10851
0.13007 | 1.42618 | 0.12204
0.10309 | 1.43733 | 0.14003
0.08153 | 1.45066 | 0.16042
0.06443 | 1.47116 | 0.1846
0.05102 | 1.50099 | 0.21228
0.04042 | 1.53397 | 0.2539
0.03192 | 1.56263 | 0.30005
0.02528 | 1.59111 | 0.33966
0.01999 | 1.63202 | 0.373