## Sheet1
20004.453 | 0.52395 | -0.00697
15829.126 | 0.53185 | 0.00597
12516.703 | 0.54237 | 0.01813
9909.4424 | 0.55195 | 0.02805
7835.48 | 0.55909 | 0.03483
6217.2461 | 0.56891 | 0.03961
4905.291 | 0.57686 | 0.04488
3881.2737 | 0.58335 | 0.04905
3070.9827 | 0.59412 | 0.05332
2430.7778 | 0.6022 | 0.05771
1923.1537 | 0.61275 | 0.0619
1522.4358 | 0.62303 | 0.06505
1203.8446 | 0.63209 | 0.06747
952.86591 | 0.64377 | 0.07199
754.27557 | 0.65148 | 0.07388
596.71857 | 0.66487 | 0.07773
471.96338 | 0.676 | 0.08134
373.20856 | 0.68831 | 0.08552
295.47278 | 0.70154 | 0.09016
233.87738 | 0.71409 | 0.09557
185.05922 | 0.72634 | 0.09849
146.35823 | 0.74143 | 0.10385
115.77804 | 0.7535 | 0.11271
91.6721 | 0.7701 | 0.1159
72.51701 | 0.78467 | 0.1263
57.36816 | 0.8017 | 0.13582
45.3629 | 0.81872 | 0.14807
35.93134 | 0.83729 | 0.16177
28.40909 | 0.85961 | 0.17683
22.48202 | 0.88777 | 0.19545
17.79613 | 0.91988 | 0.21486
14.06813 | 0.95963 | 0.23442
11.1448 | 1.00334 | 0.24962
8.81772 | 1.05521 | 0.25571
6.97545 | 1.1036 | 0.25573
5.5173 | 1.15865 | 0.24924
4.36941 | 1.20249 | 0.2315
3.45686 | 1.2462 | 0.21247
2.73547 | 1.27946 | 0.1905
2.16054 | 1.30492 | 0.16703
1.70952 | 1.32526 | 0.14436
1.35352 | 1.3402 | 0.12641
1.07079 | 1.35146 | 0.11089
0.84734 | 1.36011 | 0.09934
0.67072 | 1.36759 | 0.09028
0.53067 | 1.37521 | 0.0858
0.41976 | 1.38155 | 0.08521
0.33183 | 1.38587 | 0.08797
0.26261 | 1.39061 | 0.09122
0.20791 | 1.39672 | 0.09729
0.16452 | 1.40586 | 0.10703
0.13007 | 1.41539 | 0.12157
0.10309 | 1.42625 | 0.13816
0.08153 | 1.44209 | 0.15774
0.06443 | 1.46422 | 0.18346
0.05102 | 1.49318 | 0.21744
0.04042 | 1.51958 | 0.25995
0.03192 | 1.54342 | 0.29962
0.02528 | 1.576 | 0.3318
0.01999 | 1.62235 | 0.36527