## Sheet1
20004.453 | 0.53548 | -0.00638
15829.126 | 0.54339 | 0.00784
12516.703 | 0.55386 | 0.01828
9909.4424 | 0.5618 | 0.02658
7835.48 | 0.57164 | 0.03371
6217.2461 | 0.57793 | 0.03879
4905.291 | 0.58785 | 0.04548
3881.2737 | 0.59644 | 0.04971
3070.9827 | 0.60454 | 0.05382
2430.7778 | 0.61295 | 0.05684
1923.1537 | 0.62178 | 0.06164
1522.4358 | 0.63264 | 0.06579
1203.8446 | 0.6427 | 0.06705
952.86591 | 0.65419 | 0.0714
754.27557 | 0.66335 | 0.07322
596.71857 | 0.67407 | 0.07793
471.96338 | 0.68776 | 0.08277
373.20856 | 0.69846 | 0.08637
295.47278 | 0.7115 | 0.09003
233.87738 | 0.72512 | 0.09507
185.05922 | 0.73762 | 0.10004
146.35823 | 0.75054 | 0.10533
115.77804 | 0.7652 | 0.11019
91.6721 | 0.77919 | 0.11738
72.51701 | 0.79457 | 0.12498
57.36816 | 0.81217 | 0.13543
45.3629 | 0.82858 | 0.14719
35.93134 | 0.84768 | 0.16213
28.40909 | 0.87109 | 0.17744
22.48202 | 0.89878 | 0.1966
17.79613 | 0.92811 | 0.21517
14.06813 | 0.96761 | 0.2355
11.1448 | 1.01625 | 0.24867
8.81772 | 1.06467 | 0.25759
6.97545 | 1.11482 | 0.26157
5.5173 | 1.17105 | 0.2507
4.36941 | 1.21509 | 0.23856
3.45686 | 1.25851 | 0.21494
2.73547 | 1.29593 | 0.19416
2.16054 | 1.32129 | 0.17045
1.70952 | 1.34202 | 0.14827
1.35352 | 1.35705 | 0.12881
1.07079 | 1.3686 | 0.11348
0.84734 | 1.37784 | 0.10122
0.67072 | 1.38582 | 0.09226
0.53067 | 1.39251 | 0.08639
0.41976 | 1.39901 | 0.08471
0.33183 | 1.40484 | 0.08697
0.26261 | 1.41025 | 0.09295
0.20791 | 1.41492 | 0.0993
0.16452 | 1.42249 | 0.10831
0.13007 | 1.43364 | 0.12163
0.10309 | 1.44489 | 0.14001
0.08153 | 1.45813 | 0.16036
0.06443 | 1.47789 | 0.18504
0.05102 | 1.50752 | 0.21217
0.04042 | 1.54178 | 0.25311
0.03192 | 1.57135 | 0.29895
0.02528 | 1.59942 | 0.33985
0.01999 | 1.63938 | 0.37372