## Sheet1
20004.453 | 0.51159 | -0.00777
15829.126 | 0.5206 | 0.00796
12516.703 | 0.52773 | 0.0168
9909.4424 | 0.53749 | 0.02625
7835.48 | 0.54567 | 0.03412
6217.2461 | 0.55338 | 0.03875
4905.291 | 0.56244 | 0.04363
3881.2737 | 0.57079 | 0.04995
3070.9827 | 0.58068 | 0.05283
2430.7778 | 0.58914 | 0.0583
1923.1537 | 0.59918 | 0.06115
1522.4358 | 0.60858 | 0.06433
1203.8446 | 0.61903 | 0.06799
952.86591 | 0.62965 | 0.07146
754.27557 | 0.64168 | 0.07608
596.71857 | 0.65126 | 0.07905
471.96338 | 0.66345 | 0.08339
373.20856 | 0.67452 | 0.08664
295.47278 | 0.68711 | 0.09212
233.87738 | 0.70174 | 0.09544
185.05922 | 0.71434 | 0.10005
146.35823 | 0.7287 | 0.10483
115.77804 | 0.74218 | 0.1119
91.6721 | 0.75676 | 0.11916
72.51701 | 0.77284 | 0.12601
57.36816 | 0.78876 | 0.13512
45.3629 | 0.80624 | 0.14749
35.93134 | 0.82683 | 0.161
28.40909 | 0.84711 | 0.17711
22.48202 | 0.87409 | 0.19502
17.79613 | 0.90775 | 0.21437
14.06813 | 0.94664 | 0.23099
11.1448 | 0.99365 | 0.24342
8.81772 | 1.04201 | 0.24974
6.97545 | 1.09532 | 0.25145
5.5173 | 1.14328 | 0.23775
4.36941 | 1.18752 | 0.22773
3.45686 | 1.22462 | 0.20444
2.73547 | 1.26027 | 0.18214
2.16054 | 1.28547 | 0.1615
1.70952 | 1.30299 | 0.1408
1.35352 | 1.3174 | 0.12276
1.07079 | 1.32808 | 0.10769
0.84734 | 1.33665 | 0.09687
0.67072 | 1.34351 | 0.0882
0.53067 | 1.35 | 0.08296
0.41976 | 1.3568 | 0.08168
0.33183 | 1.36415 | 0.08451
0.26261 | 1.36902 | 0.09086
0.20791 | 1.37385 | 0.09919
0.16452 | 1.38001 | 0.10864
0.13007 | 1.38983 | 0.12073
0.10309 | 1.40249 | 0.13859
0.08153 | 1.41562 | 0.15982
0.06443 | 1.43453 | 0.18402
0.05102 | 1.46198 | 0.2084
0.04042 | 1.49838 | 0.24561
0.03192 | 1.53358 | 0.29461
0.02528 | 1.56393 | 0.34205
0.01999 | 1.59676 | 0.38114