## Sheet1
20004.453 | 0.53161 | -0.01181
15829.126 | 0.53961 | 0.00339
12516.703 | 0.54781 | 0.01484
9909.4424 | 0.55553 | 0.02272
7835.48 | 0.56356 | 0.02936
6217.2461 | 0.57142 | 0.03515
4905.291 | 0.57867 | 0.04077
3881.2737 | 0.58773 | 0.04594
3070.9827 | 0.59663 | 0.04919
2430.7778 | 0.60497 | 0.05323
1923.1537 | 0.61413 | 0.05711
1522.4358 | 0.62247 | 0.05941
1203.8446 | 0.6329 | 0.06198
952.86591 | 0.64164 | 0.0653
754.27557 | 0.65151 | 0.07001
596.71857 | 0.66338 | 0.07204
471.96338 | 0.67282 | 0.07685
373.20856 | 0.685 | 0.07973
295.47278 | 0.69533 | 0.08315
233.87738 | 0.7084 | 0.08611
185.05922 | 0.71889 | 0.09262
146.35823 | 0.73276 | 0.09698
115.77804 | 0.74456 | 0.1048
91.6721 | 0.75915 | 0.11085
72.51701 | 0.77464 | 0.11877
57.36816 | 0.79285 | 0.12932
45.3629 | 0.81319 | 0.13938
35.93134 | 0.83518 | 0.15075
28.40909 | 0.86399 | 0.15771
22.48202 | 0.89489 | 0.16494
17.79613 | 0.92624 | 0.16802
14.06813 | 0.96172 | 0.16548
11.1448 | 0.99115 | 0.15515
8.81772 | 1.02195 | 0.14451
6.97545 | 1.04354 | 0.13151
5.5173 | 1.06099 | 0.11489
4.36941 | 1.07552 | 0.09994
3.45686 | 1.09098 | 0.08587
2.73547 | 1.10229 | 0.0804
2.16054 | 1.10946 | 0.07746
1.70952 | 1.10958 | 0.07247
1.35352 | 1.10934 | 0.06523
1.07079 | 1.11223 | 0.05519
0.84734 | 1.12063 | 0.04562
0.67072 | 1.13385 | 0.03991
0.53067 | 1.15446 | 0.04286
0.41976 | 1.17245 | 0.06191
0.33183 | 1.17898 | 0.09143
0.26261 | 1.16579 | 0.12262
0.20791 | 1.13663 | 0.1392
0.16452 | 1.10472 | 0.13137
0.13007 | 1.08795 | 0.09589
0.10309 | 1.11009 | 0.04345
0.08153 | 1.18722 | -0.00068
0.06443 | 1.30233 | -0.00095
0.05102 | 1.46259 | 0.08397
0.04042 | 1.58057 | 0.28619
0.03192 | 1.56978 | 0.56984
0.02528 | 1.37091 | 0.82996
0.01999 | 0.99422 | 0.93173