## Sheet1
20004.453 | 0.53212 | -0.01158
15829.126 | 0.54192 | 0.00321
12516.703 | 0.54905 | 0.01449
9909.4424 | 0.55592 | 0.02376
7835.48 | 0.56575 | 0.03178
6217.2461 | 0.57181 | 0.03722
4905.291 | 0.58134 | 0.0405
3881.2737 | 0.58972 | 0.04666
3070.9827 | 0.59843 | 0.04921
2430.7778 | 0.60786 | 0.05368
1923.1537 | 0.61511 | 0.05751
1522.4358 | 0.62525 | 0.06187
1203.8446 | 0.63451 | 0.06204
952.86591 | 0.64395 | 0.06701
754.27557 | 0.65339 | 0.06946
596.71857 | 0.66342 | 0.07258
471.96338 | 0.67424 | 0.07547
373.20856 | 0.68601 | 0.08089
295.47278 | 0.69686 | 0.08353
233.87738 | 0.70878 | 0.08806
185.05922 | 0.71992 | 0.09194
146.35823 | 0.73368 | 0.09679
115.77804 | 0.74816 | 0.10465
91.6721 | 0.75942 | 0.11069
72.51701 | 0.77741 | 0.1204
57.36816 | 0.79359 | 0.12925
45.3629 | 0.81492 | 0.13996
35.93134 | 0.839 | 0.15059
28.40909 | 0.86497 | 0.15852
22.48202 | 0.89698 | 0.16571
17.79613 | 0.92826 | 0.16825
14.06813 | 0.96163 | 0.1654
11.1448 | 0.99312 | 0.15665
8.81772 | 1.02296 | 0.14694
6.97545 | 1.04448 | 0.13252
5.5173 | 1.0632 | 0.11762
4.36941 | 1.08259 | 0.09973
3.45686 | 1.09741 | 0.09126
2.73547 | 1.10392 | 0.08475
2.16054 | 1.10649 | 0.07672
1.70952 | 1.10934 | 0.06791
1.35352 | 1.1137 | 0.05692
1.07079 | 1.12405 | 0.04807
0.84734 | 1.13775 | 0.04431
0.67072 | 1.15257 | 0.04975
0.53067 | 1.16384 | 0.06626
0.41976 | 1.16349 | 0.08833
0.33183 | 1.14799 | 0.10634
0.26261 | 1.12537 | 0.10904
0.20791 | 1.10808 | 0.09248
0.16452 | 1.11113 | 0.06019
0.13007 | 1.14821 | 0.02593
0.10309 | 1.22445 | 0.01385
0.08153 | 1.329 | 0.05362
0.06443 | 1.41997 | 0.15234
0.05102 | 1.45535 | 0.3344
0.04042 | 1.3738 | 0.52593
0.03192 | 1.17501 | 0.64229
0.02528 | 0.91148 | 0.59211
0.01999 | 0.69233 | 0.30794