## Sheet1
20004.453 | 0.51535 | -0.01179
15829.126 | 0.52581 | 0.00234
12516.703 | 0.533 | 0.01314
9909.4424 | 0.54036 | 0.02225
7835.48 | 0.54801 | 0.0306
6217.2461 | 0.55707 | 0.03683
4905.291 | 0.56574 | 0.04269
3881.2737 | 0.57387 | 0.04481
3070.9827 | 0.58162 | 0.04996
2430.7778 | 0.5904 | 0.05376
1923.1537 | 0.5992 | 0.05608
1522.4358 | 0.60668 | 0.06016
1203.8446 | 0.61837 | 0.06349
952.86591 | 0.6283 | 0.06649
754.27557 | 0.63788 | 0.0689
596.71857 | 0.64745 | 0.07402
471.96338 | 0.65998 | 0.07591
373.20856 | 0.66862 | 0.07971
295.47278 | 0.68114 | 0.08246
233.87738 | 0.69218 | 0.08795
185.05922 | 0.70387 | 0.092
146.35823 | 0.7177 | 0.09747
115.77804 | 0.73079 | 0.10409
91.6721 | 0.74481 | 0.11269
72.51701 | 0.76124 | 0.12104
57.36816 | 0.7785 | 0.12884
45.3629 | 0.7968 | 0.13911
35.93134 | 0.82172 | 0.1497
28.40909 | 0.84961 | 0.15841
22.48202 | 0.88005 | 0.16505
17.79613 | 0.91411 | 0.16618
14.06813 | 0.94659 | 0.16069
11.1448 | 0.97573 | 0.15569
8.81772 | 1.00311 | 0.14103
6.97545 | 1.02888 | 0.12578
5.5173 | 1.04509 | 0.11626
4.36941 | 1.05737 | 0.10135
3.45686 | 1.0683 | 0.08674
2.73547 | 1.07935 | 0.0735
2.16054 | 1.09222 | 0.06629
1.70952 | 1.10011 | 0.06628
1.35352 | 1.10294 | 0.0679
1.07079 | 1.10031 | 0.06806
0.84734 | 1.09643 | 0.06419
0.67072 | 1.09568 | 0.05632
0.53067 | 1.10284 | 0.04362
0.41976 | 1.12068 | 0.03509
0.33183 | 1.14971 | 0.03865
0.26261 | 1.18058 | 0.06301
0.20791 | 1.19702 | 0.10849
0.16452 | 1.1875 | 0.16326
0.13007 | 1.14586 | 0.20502
0.10309 | 1.08596 | 0.20966
0.08153 | 1.03919 | 0.16572
0.06443 | 1.033 | 0.09331
0.05102 | 1.11342 | -0.01511
0.04042 | 1.30565 | -0.07721
0.03192 | 1.58337 | -0.00681
0.02528 | 1.85234 | 0.26049
0.01999 | 1.96761 | 0.73723