## Sheet1
20004.453 | 0.50486 | -0.01758
15829.126 | 0.51275 | -0.00258
12516.703 | 0.52083 | 0.00757
9909.4424 | 0.52768 | 0.01845
7835.48 | 0.5344 | 0.02496
6217.2461 | 0.54277 | 0.03383
4905.291 | 0.55049 | 0.03874
3881.2737 | 0.55791 | 0.04215
3070.9827 | 0.56604 | 0.04784
2430.7778 | 0.57407 | 0.05139
1923.1537 | 0.58298 | 0.0552
1522.4358 | 0.5912 | 0.05957
1203.8446 | 0.60166 | 0.06159
952.86591 | 0.61059 | 0.06463
754.27557 | 0.62012 | 0.06916
596.71857 | 0.63032 | 0.07229
471.96338 | 0.64094 | 0.07527
373.20856 | 0.65208 | 0.07835
295.47278 | 0.66391 | 0.08154
233.87738 | 0.6754 | 0.08778
185.05922 | 0.68661 | 0.09229
146.35823 | 0.69983 | 0.09807
115.77804 | 0.71291 | 0.10442
91.6721 | 0.7277 | 0.11138
72.51701 | 0.74292 | 0.11898
57.36816 | 0.76206 | 0.13008
45.3629 | 0.78257 | 0.14192
35.93134 | 0.80357 | 0.1522
28.40909 | 0.83269 | 0.16277
22.48202 | 0.86514 | 0.17114
17.79613 | 0.89838 | 0.17525
14.06813 | 0.93409 | 0.17348
11.1448 | 0.96782 | 0.16567
8.81772 | 0.99953 | 0.15192
6.97545 | 1.02249 | 0.14023
5.5173 | 1.04197 | 0.12123
4.36941 | 1.05786 | 0.10637
3.45686 | 1.07285 | 0.09118
2.73547 | 1.08375 | 0.08256
2.16054 | 1.0905 | 0.07633
1.70952 | 1.09312 | 0.07041
1.35352 | 1.09473 | 0.06316
1.07079 | 1.09889 | 0.05566
0.84734 | 1.10485 | 0.04855
0.67072 | 1.11346 | 0.04577
0.53067 | 1.12669 | 0.04803
0.41976 | 1.13756 | 0.05953
0.33183 | 1.14262 | 0.07668
0.26261 | 1.13976 | 0.09353
0.20791 | 1.13318 | 0.10411
0.16452 | 1.12905 | 0.10769
0.13007 | 1.13426 | 0.10848
0.10309 | 1.15047 | 0.11172
0.08153 | 1.17671 | 0.12161
0.06443 | 1.21008 | 0.14426
0.05102 | 1.2526 | 0.18097
0.04042 | 1.29054 | 0.23877
0.03192 | 1.31119 | 0.30595
0.02528 | 1.31543 | 0.35906
0.01999 | 1.32274 | 0.39327