## Sheet1
20004.453 | 0.52881 | -0.0175
15829.126 | 0.53664 | -0.00227
12516.703 | 0.54401 | 0.00881
9909.4424 | 0.55009 | 0.01963
7835.48 | 0.55754 | 0.025
6217.2461 | 0.56591 | 0.03233
4905.291 | 0.5749 | 0.03727
3881.2737 | 0.58141 | 0.04346
3070.9827 | 0.5881 | 0.04762
2430.7778 | 0.59668 | 0.05004
1923.1537 | 0.60373 | 0.05534
1522.4358 | 0.61433 | 0.05597
1203.8446 | 0.62305 | 0.06295
952.86591 | 0.63276 | 0.06387
754.27557 | 0.64258 | 0.06826
596.71857 | 0.65153 | 0.07057
471.96338 | 0.66231 | 0.07525
373.20856 | 0.6736 | 0.07932
295.47278 | 0.68385 | 0.08343
233.87738 | 0.69673 | 0.08617
185.05922 | 0.70767 | 0.09237
146.35823 | 0.7216 | 0.09728
115.77804 | 0.73463 | 0.10343
91.6721 | 0.74948 | 0.1096
72.51701 | 0.76327 | 0.11958
57.36816 | 0.78191 | 0.12982
45.3629 | 0.80089 | 0.14125
35.93134 | 0.82333 | 0.15256
28.40909 | 0.85218 | 0.16504
22.48202 | 0.88348 | 0.17177
17.79613 | 0.91805 | 0.17652
14.06813 | 0.95294 | 0.1771
11.1448 | 0.98938 | 0.16698
8.81772 | 1.01782 | 0.15776
6.97545 | 1.04452 | 0.14102
5.5173 | 1.06667 | 0.12241
4.36941 | 1.08608 | 0.11072
3.45686 | 1.09637 | 0.09977
2.73547 | 1.10316 | 0.0861
2.16054 | 1.1112 | 0.0738
1.70952 | 1.11838 | 0.06332
1.35352 | 1.12667 | 0.05654
1.07079 | 1.13666 | 0.0535
0.84734 | 1.14467 | 0.05776
0.67072 | 1.14844 | 0.06403
0.53067 | 1.14487 | 0.07111
0.41976 | 1.14002 | 0.07313
0.33183 | 1.13922 | 0.07089
0.26261 | 1.14425 | 0.06736
0.20791 | 1.15813 | 0.06741
0.16452 | 1.17885 | 0.07386
0.13007 | 1.20415 | 0.0936
0.10309 | 1.22586 | 0.12665
0.08153 | 1.23818 | 0.16949
0.06443 | 1.24286 | 0.21161
0.05102 | 1.23555 | 0.24155
0.04042 | 1.23973 | 0.25938
0.03192 | 1.26213 | 0.2709
0.02528 | 1.30148 | 0.28459
0.01999 | 1.36073 | 0.30438