## Sheet1
20004.453 | 0.52793 | -0.01808
15829.126 | 0.53561 | -0.004
12516.703 | 0.54284 | 0.00828
9909.4424 | 0.54979 | 0.01774
7835.48 | 0.55567 | 0.02563
6217.2461 | 0.56555 | 0.03245
4905.291 | 0.57073 | 0.03851
3881.2737 | 0.57881 | 0.04262
3070.9827 | 0.5878 | 0.04639
2430.7778 | 0.59547 | 0.05029
1923.1537 | 0.60373 | 0.05358
1522.4358 | 0.61322 | 0.05667
1203.8446 | 0.62194 | 0.06115
952.86591 | 0.63115 | 0.06392
754.27557 | 0.64091 | 0.06671
596.71857 | 0.65112 | 0.07055
471.96338 | 0.66173 | 0.07413
373.20856 | 0.67307 | 0.07806
295.47278 | 0.68273 | 0.08195
233.87738 | 0.69541 | 0.08553
185.05922 | 0.70779 | 0.09095
146.35823 | 0.71922 | 0.09622
115.77804 | 0.73241 | 0.10329
91.6721 | 0.74655 | 0.10975
72.51701 | 0.76299 | 0.11909
57.36816 | 0.77886 | 0.1302
45.3629 | 0.79961 | 0.14073
35.93134 | 0.82318 | 0.15296
28.40909 | 0.84908 | 0.16397
22.48202 | 0.88186 | 0.17312
17.79613 | 0.91636 | 0.1758
14.06813 | 0.95177 | 0.1751
11.1448 | 0.98703 | 0.16879
8.81772 | 1.01616 | 0.15657
6.97545 | 1.04328 | 0.14005
5.5173 | 1.06509 | 0.12503
4.36941 | 1.0821 | 0.11154
3.45686 | 1.09191 | 0.09621
2.73547 | 1.10103 | 0.08294
2.16054 | 1.10929 | 0.07085
1.70952 | 1.1189 | 0.06292
1.35352 | 1.12883 | 0.05906
1.07079 | 1.13508 | 0.06078
0.84734 | 1.13653 | 0.06423
0.67072 | 1.13522 | 0.06702
0.53067 | 1.13214 | 0.06555
0.41976 | 1.13245 | 0.061
0.33183 | 1.13998 | 0.0572
0.26261 | 1.15401 | 0.05733
0.20791 | 1.17409 | 0.06554
0.16452 | 1.19446 | 0.08668
0.13007 | 1.20926 | 0.11869
0.10309 | 1.21245 | 0.15447
0.08153 | 1.2069 | 0.18396
0.06443 | 1.2048 | 0.2057
0.05102 | 1.21159 | 0.21523
0.04042 | 1.23533 | 0.2249
0.03192 | 1.27537 | 0.2394
0.02528 | 1.33383 | 0.26222
0.01999 | 1.40927 | 0.30669