## Sheet1
20004.453 | 0.50077 | -0.01823
15829.126 | 0.50861 | -0.00313
12516.703 | 0.51613 | 0.00937
9909.4424 | 0.52267 | 0.01908
7835.48 | 0.53096 | 0.02618
6217.2461 | 0.53937 | 0.03201
4905.291 | 0.54608 | 0.03901
3881.2737 | 0.55454 | 0.04259
3070.9827 | 0.56116 | 0.0476
2430.7778 | 0.57042 | 0.05183
1923.1537 | 0.57784 | 0.05309
1522.4358 | 0.58625 | 0.05956
1203.8446 | 0.59738 | 0.06284
952.86591 | 0.60773 | 0.06518
754.27557 | 0.61715 | 0.06902
596.71857 | 0.62694 | 0.07119
471.96338 | 0.63798 | 0.07535
373.20856 | 0.64953 | 0.08001
295.47278 | 0.66037 | 0.082
233.87738 | 0.67182 | 0.08765
185.05922 | 0.68465 | 0.09427
146.35823 | 0.69564 | 0.09918
115.77804 | 0.71124 | 0.10466
91.6721 | 0.72441 | 0.11327
72.51701 | 0.74073 | 0.12052
57.36816 | 0.75804 | 0.13154
45.3629 | 0.77698 | 0.14266
35.93134 | 0.80209 | 0.15406
28.40909 | 0.82896 | 0.16281
22.48202 | 0.8613 | 0.17228
17.79613 | 0.89683 | 0.17505
14.06813 | 0.93101 | 0.1721
11.1448 | 0.96434 | 0.16519
8.81772 | 0.99468 | 0.15184
6.97545 | 1.0224 | 0.13713
5.5173 | 1.03882 | 0.12268
4.36941 | 1.05386 | 0.10664
3.45686 | 1.06712 | 0.09112
2.73547 | 1.07844 | 0.07906
2.16054 | 1.09025 | 0.07089
1.70952 | 1.09576 | 0.06794
1.35352 | 1.09745 | 0.06672
1.07079 | 1.09677 | 0.0631
0.84734 | 1.09852 | 0.0574
0.67072 | 1.10137 | 0.05184
0.53067 | 1.10997 | 0.04741
0.41976 | 1.12309 | 0.04806
0.33183 | 1.13864 | 0.05643
0.26261 | 1.15081 | 0.07532
0.20791 | 1.15503 | 0.09905
0.16452 | 1.15087 | 0.12105
0.13007 | 1.14301 | 0.13475
0.10309 | 1.14191 | 0.14041
0.08153 | 1.15133 | 0.14466
0.06443 | 1.17485 | 0.15392
0.05102 | 1.21017 | 0.1687
0.04042 | 1.25951 | 0.19703
0.03192 | 1.31631 | 0.24772
0.02528 | 1.36065 | 0.31994
0.01999 | 1.38469 | 0.39596