## Sheet1
20004.453 | 0.50188 | -0.01808
15829.126 | 0.50899 | -0.00434
12516.703 | 0.51608 | 0.00662
9909.4424 | 0.52288 | 0.01552
7835.48 | 0.53072 | 0.02572
6217.2461 | 0.53782 | 0.03152
4905.291 | 0.54573 | 0.03764
3881.2737 | 0.55265 | 0.04298
3070.9827 | 0.56123 | 0.04744
2430.7778 | 0.56868 | 0.05148
1923.1537 | 0.57774 | 0.05484
1522.4358 | 0.58619 | 0.05898
1203.8446 | 0.59667 | 0.06198
952.86591 | 0.60445 | 0.06529
754.27557 | 0.61624 | 0.06847
596.71857 | 0.62613 | 0.07226
471.96338 | 0.63682 | 0.07642
373.20856 | 0.6467 | 0.0792
295.47278 | 0.65789 | 0.08375
233.87738 | 0.6703 | 0.08651
185.05922 | 0.68284 | 0.09227
146.35823 | 0.69457 | 0.09855
115.77804 | 0.70753 | 0.10339
91.6721 | 0.72332 | 0.11167
72.51701 | 0.7393 | 0.12047
57.36816 | 0.75593 | 0.12972
45.3629 | 0.77633 | 0.14182
35.93134 | 0.79995 | 0.1504
28.40909 | 0.82854 | 0.15997
22.48202 | 0.85995 | 0.16645
17.79613 | 0.89247 | 0.16785
14.06813 | 0.92834 | 0.16263
11.1448 | 0.95818 | 0.1542
8.81772 | 0.98752 | 0.14156
6.97545 | 1.00869 | 0.12834
5.5173 | 1.0238 | 0.11153
4.36941 | 1.03988 | 0.09656
3.45686 | 1.05398 | 0.08382
2.73547 | 1.06274 | 0.07688
2.16054 | 1.06701 | 0.07104
1.70952 | 1.06876 | 0.06472
1.35352 | 1.07116 | 0.05728
1.07079 | 1.0763 | 0.04926
0.84734 | 1.08453 | 0.0452
0.67072 | 1.09474 | 0.04549
0.53067 | 1.10605 | 0.05115
0.41976 | 1.11374 | 0.0643
0.33183 | 1.11328 | 0.07987
0.26261 | 1.10771 | 0.09185
0.20791 | 1.10195 | 0.09691
0.16452 | 1.10336 | 0.09727
0.13007 | 1.11427 | 0.09767
0.10309 | 1.13517 | 0.10324
0.08153 | 1.16568 | 0.11843
0.06443 | 1.19847 | 0.14826
0.05102 | 1.2352 | 0.19509
0.04042 | 1.25675 | 0.25459
0.03192 | 1.26248 | 0.31033
0.02528 | 1.26573 | 0.34649
0.01999 | 1.28272 | 0.36762