## Sheet1
20004.453 | 0.49258 | -0.01821
15829.126 | 0.49827 | -0.00341
12516.703 | 0.50758 | 0.00853
9909.4424 | 0.51336 | 0.01877
7835.48 | 0.52129 | 0.02622
6217.2461 | 0.52856 | 0.03339
4905.291 | 0.53719 | 0.03756
3881.2737 | 0.54403 | 0.0426
3070.9827 | 0.55217 | 0.04641
2430.7778 | 0.56101 | 0.05168
1923.1537 | 0.56886 | 0.05444
1522.4358 | 0.57745 | 0.05884
1203.8446 | 0.58784 | 0.06275
952.86591 | 0.5941 | 0.06592
754.27557 | 0.60635 | 0.06901
596.71857 | 0.61814 | 0.07233
471.96338 | 0.62827 | 0.07498
373.20856 | 0.63816 | 0.07962
295.47278 | 0.65008 | 0.08289
233.87738 | 0.6628 | 0.08815
185.05922 | 0.67399 | 0.09168
146.35823 | 0.68711 | 0.09909
115.77804 | 0.69952 | 0.10519
91.6721 | 0.71545 | 0.11163
72.51701 | 0.73132 | 0.12034
57.36816 | 0.74885 | 0.12972
45.3629 | 0.76757 | 0.14076
35.93134 | 0.79316 | 0.15303
28.40909 | 0.82333 | 0.16177
22.48202 | 0.85299 | 0.16773
17.79613 | 0.88819 | 0.16863
14.06813 | 0.91997 | 0.16355
11.1448 | 0.95355 | 0.15648
8.81772 | 0.97911 | 0.14299
6.97545 | 1.00228 | 0.12734
5.5173 | 1.02333 | 0.11307
4.36941 | 1.03521 | 0.10087
3.45686 | 1.04324 | 0.08756
2.73547 | 1.05148 | 0.07537
2.16054 | 1.05979 | 0.06467
1.70952 | 1.06782 | 0.05728
1.35352 | 1.07737 | 0.05479
1.07079 | 1.08345 | 0.05678
0.84734 | 1.0846 | 0.06158
0.67072 | 1.08335 | 0.06419
0.53067 | 1.0802 | 0.06348
0.41976 | 1.08014 | 0.06019
0.33183 | 1.08682 | 0.05631
0.26261 | 1.10066 | 0.05605
0.20791 | 1.11993 | 0.06413
0.16452 | 1.14128 | 0.0835
0.13007 | 1.1567 | 0.11447
0.10309 | 1.16067 | 0.15036
0.08153 | 1.15594 | 0.18065
0.06443 | 1.15325 | 0.20333
0.05102 | 1.15919 | 0.21296
0.04042 | 1.18 | 0.22256
0.03192 | 1.21818 | 0.23634
0.02528 | 1.27212 | 0.25849
0.01999 | 1.34354 | 0.2977