## Sheet1
20004.453 | 0.50241 | -0.01804
15829.126 | 0.50751 | -0.00477
12516.703 | 0.51585 | 0.00692
9909.4424 | 0.52218 | 0.01645
7835.48 | 0.52985 | 0.02608
6217.2461 | 0.53735 | 0.03252
4905.291 | 0.54452 | 0.03787
3881.2737 | 0.55128 | 0.04275
3070.9827 | 0.56105 | 0.04647
2430.7778 | 0.56921 | 0.05211
1923.1537 | 0.57972 | 0.05453
1522.4358 | 0.58605 | 0.05849
1203.8446 | 0.59668 | 0.06168
952.86591 | 0.60581 | 0.06328
754.27557 | 0.61507 | 0.06789
596.71857 | 0.62545 | 0.0706
471.96338 | 0.63639 | 0.07549
373.20856 | 0.64633 | 0.07902
295.47278 | 0.65748 | 0.08299
233.87738 | 0.67071 | 0.08556
185.05922 | 0.68214 | 0.09138
146.35823 | 0.69345 | 0.09828
115.77804 | 0.70814 | 0.10437
91.6721 | 0.72231 | 0.11196
72.51701 | 0.7376 | 0.11993
57.36816 | 0.7556 | 0.13004
45.3629 | 0.77667 | 0.14029
35.93134 | 0.80086 | 0.1514
28.40909 | 0.82739 | 0.16064
22.48202 | 0.85948 | 0.16868
17.79613 | 0.89392 | 0.1694
14.06813 | 0.92699 | 0.16477
11.1448 | 0.95842 | 0.15708
8.81772 | 0.98633 | 0.14269
6.97545 | 1.01064 | 0.12667
5.5173 | 1.02856 | 0.11503
4.36941 | 1.04171 | 0.10018
3.45686 | 1.05062 | 0.08627
2.73547 | 1.06081 | 0.0729
2.16054 | 1.06969 | 0.06389
1.70952 | 1.07917 | 0.05984
1.35352 | 1.0843 | 0.05982
1.07079 | 1.08539 | 0.06115
0.84734 | 1.08392 | 0.06105
0.67072 | 1.0833 | 0.05836
0.53067 | 1.08587 | 0.05341
0.41976 | 1.09354 | 0.04962
0.33183 | 1.10729 | 0.04978
0.26261 | 1.1245 | 0.05903
0.20791 | 1.14096 | 0.07876
0.16452 | 1.14986 | 0.10706
0.13007 | 1.14754 | 0.13499
0.10309 | 1.14055 | 0.15544
0.08153 | 1.13784 | 0.16633
0.06443 | 1.14632 | 0.17577
0.05102 | 1.16999 | 0.18296
0.04042 | 1.20697 | 0.19637
0.03192 | 1.26097 | 0.2232
0.02528 | 1.32464 | 0.27086
0.01999 | 1.38331 | 0.34284