## Sheet1
20004.453 | 0.51795 | -0.01818
15829.126 | 0.52792 | -0.00352
12516.703 | 0.53276 | 0.00951
9909.4424 | 0.54047 | 0.01805
7835.48 | 0.5469 | 0.02693
6217.2461 | 0.55501 | 0.03322
4905.291 | 0.5629 | 0.03858
3881.2737 | 0.57083 | 0.04369
3070.9827 | 0.57728 | 0.04763
2430.7778 | 0.58666 | 0.05053
1923.1537 | 0.59614 | 0.056
1522.4358 | 0.60436 | 0.05867
1203.8446 | 0.61316 | 0.06281
952.86591 | 0.62444 | 0.06567
754.27557 | 0.63344 | 0.0689
596.71857 | 0.64306 | 0.07252
471.96338 | 0.65462 | 0.07357
373.20856 | 0.66451 | 0.0807
295.47278 | 0.67599 | 0.08351
233.87738 | 0.68785 | 0.08858
185.05922 | 0.69973 | 0.09369
146.35823 | 0.71265 | 0.09676
115.77804 | 0.72645 | 0.1041
91.6721 | 0.74054 | 0.11236
72.51701 | 0.75535 | 0.12106
57.36816 | 0.77412 | 0.13043
45.3629 | 0.79249 | 0.1425
35.93134 | 0.81642 | 0.15499
28.40909 | 0.84413 | 0.16614
22.48202 | 0.87613 | 0.17496
17.79613 | 0.91067 | 0.17912
14.06813 | 0.94712 | 0.17896
11.1448 | 0.98104 | 0.17257
8.81772 | 1.0141 | 0.15991
6.97545 | 1.0417 | 0.14415
5.5173 | 1.06402 | 0.12892
4.36941 | 1.08177 | 0.11114
3.45686 | 1.09453 | 0.09764
2.73547 | 1.10411 | 0.08533
2.16054 | 1.11335 | 0.07504
1.70952 | 1.11954 | 0.06747
1.35352 | 1.12485 | 0.06173
1.07079 | 1.12912 | 0.05771
0.84734 | 1.13418 | 0.05534
0.67072 | 1.13867 | 0.05527
0.53067 | 1.14223 | 0.05768
0.41976 | 1.14636 | 0.06129
0.33183 | 1.15047 | 0.06556
0.26261 | 1.15645 | 0.07173
0.20791 | 1.16296 | 0.08101
0.16452 | 1.1704 | 0.0934
0.13007 | 1.17816 | 0.10662
0.10309 | 1.19069 | 0.12291
0.08153 | 1.20743 | 0.14447
0.06443 | 1.22626 | 0.17436
0.05102 | 1.24132 | 0.20791
0.04042 | 1.25843 | 0.23937
0.03192 | 1.28464 | 0.26973
0.02528 | 1.32011 | 0.30334
0.01999 | 1.36021 | 0.34257