## Sheet1
20004.453 | 0.52755 | -0.01748
15829.126 | 0.53324 | -0.00305
12516.703 | 0.54208 | 0.00888
9909.4424 | 0.55025 | 0.02008
7835.48 | 0.55683 | 0.02492
6217.2461 | 0.56281 | 0.03156
4905.291 | 0.5722 | 0.03908
3881.2737 | 0.57933 | 0.043
3070.9827 | 0.58667 | 0.04715
2430.7778 | 0.59734 | 0.05253
1923.1537 | 0.6043 | 0.05374
1522.4358 | 0.61471 | 0.05936
1203.8446 | 0.6228 | 0.06177
952.86591 | 0.63095 | 0.06496
754.27557 | 0.6411 | 0.06938
596.71857 | 0.6521 | 0.07299
471.96338 | 0.66308 | 0.07494
373.20856 | 0.67419 | 0.07942
295.47278 | 0.68633 | 0.08253
233.87738 | 0.69746 | 0.08867
185.05922 | 0.70857 | 0.09225
146.35823 | 0.72084 | 0.0975
115.77804 | 0.73362 | 0.10337
91.6721 | 0.74918 | 0.11305
72.51701 | 0.76361 | 0.12054
57.36816 | 0.7814 | 0.13105
45.3629 | 0.8006 | 0.14151
35.93134 | 0.82494 | 0.1543
28.40909 | 0.85218 | 0.16474
22.48202 | 0.88363 | 0.17442
17.79613 | 0.91938 | 0.18086
14.06813 | 0.95687 | 0.17814
11.1448 | 0.99253 | 0.17191
8.81772 | 1.02348 | 0.16056
6.97545 | 1.05147 | 0.14439
5.5173 | 1.07299 | 0.1295
4.36941 | 1.09169 | 0.11292
3.45686 | 1.10402 | 0.09881
2.73547 | 1.11423 | 0.08663
2.16054 | 1.12309 | 0.07551
1.70952 | 1.12961 | 0.06809
1.35352 | 1.13463 | 0.06207
1.07079 | 1.13952 | 0.05792
0.84734 | 1.14447 | 0.05575
0.67072 | 1.14901 | 0.05664
0.53067 | 1.15217 | 0.058
0.41976 | 1.15587 | 0.06131
0.33183 | 1.16146 | 0.06528
0.26261 | 1.16749 | 0.07235
0.20791 | 1.17321 | 0.0818
0.16452 | 1.1797 | 0.09298
0.13007 | 1.18953 | 0.10632
0.10309 | 1.2035 | 0.12375
0.08153 | 1.21862 | 0.14893
0.06443 | 1.23428 | 0.17913
0.05102 | 1.24676 | 0.20818
0.04042 | 1.26673 | 0.23518
0.03192 | 1.29639 | 0.26666
0.02528 | 1.33252 | 0.30257
0.01999 | 1.37124 | 0.34056