## Sheet1
20004.453 | 0.49371 | -0.01763
15829.126 | 0.50167 | -0.00406
12516.703 | 0.50674 | 0.00755
9909.4424 | 0.51543 | 0.01795
7835.48 | 0.52168 | 0.02672
6217.2461 | 0.52929 | 0.03195
4905.291 | 0.53699 | 0.03791
3881.2737 | 0.54507 | 0.04219
3070.9827 | 0.55349 | 0.0478
2430.7778 | 0.56166 | 0.05324
1923.1537 | 0.56971 | 0.05435
1522.4358 | 0.57993 | 0.05945
1203.8446 | 0.58909 | 0.06215
952.86591 | 0.59803 | 0.06544
754.27557 | 0.60863 | 0.06969
596.71857 | 0.6181 | 0.07221
471.96338 | 0.62864 | 0.07748
373.20856 | 0.64204 | 0.07944
295.47278 | 0.65193 | 0.08466
233.87738 | 0.66284 | 0.08758
185.05922 | 0.67622 | 0.09426
146.35823 | 0.6885 | 0.09924
115.77804 | 0.70184 | 0.10472
91.6721 | 0.71748 | 0.11244
72.51701 | 0.73133 | 0.12082
57.36816 | 0.74967 | 0.13002
45.3629 | 0.76975 | 0.14116
35.93134 | 0.79421 | 0.15206
28.40909 | 0.82369 | 0.16138
22.48202 | 0.85323 | 0.1682
17.79613 | 0.88905 | 0.17099
14.06813 | 0.92355 | 0.16659
11.1448 | 0.95387 | 0.15859
8.81772 | 0.98358 | 0.14591
6.97545 | 1.00728 | 0.13155
5.5173 | 1.02432 | 0.11454
4.36941 | 1.04078 | 0.10242
3.45686 | 1.05164 | 0.08726
2.73547 | 1.0603 | 0.07647
2.16054 | 1.06843 | 0.06767
1.70952 | 1.07344 | 0.06126
1.35352 | 1.07835 | 0.05676
1.07079 | 1.08372 | 0.05371
0.84734 | 1.08693 | 0.05232
0.67072 | 1.09213 | 0.05283
0.53067 | 1.09462 | 0.0556
0.41976 | 1.09854 | 0.05807
0.33183 | 1.10413 | 0.06252
0.26261 | 1.10968 | 0.07
0.20791 | 1.11542 | 0.07942
0.16452 | 1.1226 | 0.0908
0.13007 | 1.13287 | 0.1034
0.10309 | 1.14608 | 0.12158
0.08153 | 1.16017 | 0.14647
0.06443 | 1.17401 | 0.17461
0.05102 | 1.18653 | 0.20038
0.04042 | 1.20847 | 0.2256
0.03192 | 1.23962 | 0.25789
0.02528 | 1.27195 | 0.29429
0.01999 | 1.31017 | 0.33048