## Sheet1
20004.453 | 0.54278 | -0.00514
15829.126 | 0.55284 | 0.00816
12516.703 | 0.56127 | 0.01865
9909.4424 | 0.56995 | 0.028
7835.48 | 0.57874 | 0.03382
6217.2461 | 0.58747 | 0.03998
4905.291 | 0.59559 | 0.04667
3881.2737 | 0.60493 | 0.0511
3070.9827 | 0.61296 | 0.05363
2430.7778 | 0.62347 | 0.05843
1923.1537 | 0.6321 | 0.0609
1522.4358 | 0.64098 | 0.06505
1203.8446 | 0.65138 | 0.06796
952.86591 | 0.66124 | 0.07229
754.27557 | 0.67274 | 0.07471
596.71857 | 0.68257 | 0.07884
471.96338 | 0.69492 | 0.0817
373.20856 | 0.70604 | 0.08657
295.47278 | 0.71855 | 0.09029
233.87738 | 0.73211 | 0.0943
185.05922 | 0.74512 | 0.10003
146.35823 | 0.75895 | 0.10469
115.77804 | 0.77345 | 0.11202
91.6721 | 0.78859 | 0.1175
72.51701 | 0.80316 | 0.12724
57.36816 | 0.81929 | 0.13579
45.3629 | 0.83705 | 0.14705
35.93134 | 0.85597 | 0.16065
28.40909 | 0.87946 | 0.17903
22.48202 | 0.90391 | 0.19709
17.79613 | 0.937 | 0.21484
14.06813 | 0.97533 | 0.23545
11.1448 | 1.02054 | 0.25241
8.81772 | 1.0702 | 0.26167
6.97545 | 1.12141 | 0.26459
5.5173 | 1.17853 | 0.25912
4.36941 | 1.22485 | 0.24634
3.45686 | 1.27188 | 0.22449
2.73547 | 1.30827 | 0.20378
2.16054 | 1.33684 | 0.17828
1.70952 | 1.35986 | 0.15482
1.35352 | 1.37729 | 0.13588
1.07079 | 1.39007 | 0.11962
0.84734 | 1.39961 | 0.10737
0.67072 | 1.40703 | 0.09836
0.53067 | 1.41407 | 0.09151
0.41976 | 1.41994 | 0.08904
0.33183 | 1.42621 | 0.09003
0.26261 | 1.4321 | 0.09359
0.20791 | 1.44004 | 0.09919
0.16452 | 1.45093 | 0.11062
0.13007 | 1.46182 | 0.12855
0.10309 | 1.47051 | 0.1501
0.08153 | 1.48188 | 0.1707
0.06443 | 1.49879 | 0.19555
0.05102 | 1.52508 | 0.22181
0.04042 | 1.55359 | 0.25756
0.03192 | 1.58495 | 0.29361
0.02528 | 1.62723 | 0.32729
0.01999 | 1.68632 | 0.36932